## Ultratherm Xtreme roofs
Rooflogic Xtreme Fibertitre Roofing System AWL
Pre Start
Area Accessible
Edge protection in place
Structure and substrate has been handedover by LTM. No check of falls by SWP
max weight load on roof per pack is 500kg
Base Deck
Base deck installed as per agreed scope with lts
All penetration boxes and pipes to be installed through the base deck
Approved fixings used 12 -14x20 class 4 steelteks with neos
Base deck screwed off at every purlin and every pan
Base deck stiched along side-laps at 300mm centres
VCL
Is the substrate clean, dry clear of swarf
All areas covered and sheets lapped 100mm min
All holes/penetrations pactehd and watertight
Stonewool 150mm Insulation above VCL
Surface is dry prior to install
VCL has been checked for no damage (100x100 patch)
Joints flush (no gaps between stonewool )
Gutter edge flashing installed
Roof board HDP mechanically fixed
Surface is dry prior to install
Roof boards Installed tight and in brick pattern
correct length screw with laod washer min 20mm penetration into base deck
Insulation Board installed tight and no gaps
Installed as per wind uplift fixing plan
ILD system
Conductive continuity mesh installed
Roof board HDP Adhered with 600 board bond glue
Roof boards Installed tight and in brick pattern
Correct glue Armac 600u
glue Installed as per suppliers specifcation Spray Armac 600u Board Bond 30mm wide beads continuously as 100mm centres.
Installed insulation to be covered with fibretite membrane in the same day
Any damaged board to be replaced with a full new board
Fibertite
Surface clean and free from debris, no excess moisture
Adhesive installed to substrate the width of the roll
Laying of membrane into the adhesive and Correct glue Armac 400u
Laping on adjacent membrane to be minimum of 75mm
Broom/ weighted rolling of membrane into adhesive
Wipe and clean of laps prior to welding with acetone
Test weld with welding machine
Probe of seam with QA hook
ILD test
Pipe penetrations
150mm minimum upstand
RL E-101 Sealant applied as per specifications
clamped with stainless steel hose clamp
Fiberclad Flashings
Installed correctly accordnig to specifications
Fixings and welding done according to specifications and details
Probe of weld with QA hook
Review and Sign off
All installation work complete, checked and reviwed as per specification
LT Mcguiness project manager sign off

## Parapets AWL
Rooflogic Xtreme Fibertitre Roofing System AWL | awl Parapet system
Pre Start
Area Accessible
Edge protection in place
Structure and substrate has been handedover by LTM. No check of falls by SWP
max weight load on roof per pack is 500kg
Base Deck
Base deck installed as per agreed scope with lts
All penetration boxes and pipes to be installed through the base deck
Approved fixings used 12 -14x20 class 4 steelteks with neos
Base deck screwed off at every purlin and every pan
Base deck stiched along side-laps at 300mm centres
VCL
Is the substrate clean, dry clear of swarf
Plywood parapet upstand joints flush and moisture under 18%
All areas covered and sheets lapped 100mm min
All holes/penetrations pactehd and watertight
Stonewool 150mm Insulation above VCL
Surface is dry prior to install
VCL has been checked for no damage (100x100 patch)
Joints flush (no gaps between stonewool )
Gutter edge flashing installed
Roof board HDP mechanically fixed
Surface is dry prior to install
Roof boards Installed tight and in brick pattern
correct length screw with laod washer min 20mm penetration into base deck and plywood upstand
Insulation Board installed tight and no gaps
Any damaged board to be replaced with a full new board
Installed insulation to be covered with fibretite membrane in the same day
Installed as per wind uplift fixing plan
ILD system
Conductive continuity mesh installed
Fibertite
Surface clean and free from debris, no excess moisture
Adhesive installed to substrate the width of the roll
Laying of membrane into parapet upstand with 220 glue
Laying of membrane into the adhesive and Correct glue Armac 400u
Laping on adjacent membrane to be minimum of 75mm
Broom/ weighted rolling of membrane into adhesive
Wipe and clean of laps prior to welding with acetone
Test weld with welding machine
Probe of seam with QA hook
ILD test
Fiberclad Flashings
Installed correctly accordnig to specifications
Fixings and welding done according to specifications and details
Probe of weld with QA hook
Review and Sign off
All installation work complete, checked and reviwed as per specification
LT Mcguiness project manager sign off

## Ultratherm over PLY gutters
Rooflogic Xtreme Fibertitre gutter over PLY System AWL
Pre Start
Area Accessible
Edge protection in place
Structure and substrate has been handedover by LTM. No check of falls by SWP
max weight load on roof per pack is 500kg
Plywood gutters
Plywood installed as per agreed scope with LTM
Handover of QA from LTM
Plywood below 18% moisture
Plywood joints/screws flush
All screws in place
VCL
Is the substrate clean, dry clear of swarf and debri
All areas covered and sheets lapped 100mm min
Stonewool 150mm Insulation above VCL
Surface is dry prior to install
VCL has been checked for no damage (100x100 patch)
Joints flush (no gaps between stonewool )
Gutter edge flashing installed
Roof board HDP mechanically fixed
Surface is dry prior to install
Roof boards Installed tight and in brick pattern
correct length screw with laod washer min 20mm penetration into base deck
Insulation Board installed tight and no gaps
Installed as per wind uplift fixing plan
ILD system
Conductive continuity mesh installed
Roof board HDP Adhered with 600 board bond glue
Roof boards Installed tight and in brick pattern
Correct glue Armac 600u
glue Installed as per suppliers specifcation Spray Armac 600u Board Bond 30mm wide beads continuously as 100mm centres.
Installed insulation to be covered with fibretite membrane in the same day
Any damaged board to be replaced with a full new board
Fibertite
Surface clean and free from debris, no excess moisture
Adhesive installed to substrate the width of the roll
Laying of membrane into the adhesive and Correct glue Armac 400u
Laping on adjacent membrane to be minimum of 75mm
Broom/ weighted rolling of membrane into adhesive
Wipe and clean of laps prior to welding with acetone
Test weld with welding machine
Probe of seam with QA hook
ILD test
Fiberclad Flashings
Installed correctly accordnig to specifications
Fixings and welding done according to specifications and details
Probe of weld with QA hook
Review and Sign off
All installation work complete, checked and reviwed as per specification
LT Mcguiness project manager sign off

## FT Hybrid system
Rooflogic Fibertite hybrid system
Pre Start
Area Accessible
Edge protection in place
Substrate clean and clear of debris and moss/mould
Concrete substrate
Free from holes & lumps of concrete
Outlet holes cut into base
Bitumen Base sheet
Is the substrate clean, dry and clear
Install FTR SBS Adhesive
Install Bitumen base sheet into adhesive with 80mm min laps
Roll/broom of membrane into adhesive
Hot air weld any laps
Probe of laps with QA hook
Fibertite XT
Surface clean and free from debris
Adhesive installed to base sheet the width of the roll
Laying of membrane into the adhesive
Laping on adjacent membrane to be minimum of 75mm
Broom/rolling of membrane into adhesive
Wipe and clean of laps prior to welding
Test weld with welding machine
Probe of seam with QA hook
ILD test
Fiberclad Flashings
Installed correctly accordnig to specifications
Fixings and welding done according to specifications and details
Probe of weld with QA hook
Review and Sign off
All installation work complete, checked and reviwed as per specification
FCC project manager sign off

## Parapets
Rooflogic Fibertite over plywood
Pre Start
Area Accessible
Edge protection in place
Substrate clean and clear of debris and moss/mould
Plywood substrate
Fixed off at correct centres
No damage to substare
install ILD SS Mesh over substrate
Roof board HDP
Roof boards Installed tight and in brick pattern
Correct length screw with laod washer
Installed as per wind uplift fixing plan
Fibertite XT
Surface clean and free from debris
Adhesive installed to base sheet the width of the roll
Laying of membrane into the adhesive
Laping on adjacent membrane to be minimum of 75mm
Broom/rolling of membrane into adhesive
Wipe and clean of laps prior to welding
Test weld with welding machine
Probe of seam with QA hook
ILD test
Fiberclad Flashings
Installed correctly accordnig to specifications
Fixings and welding done according to specifications and details
Probe of weld with QA hook
Review and Sign off
All installation work complete, checked and reviwed as per specification
FCC project manager sign off