## res
type | name | values | prefix | postfix | usage count | user addable | template name | Resource Id
checklist | ITP - 100mm Medium Duty Pipe Work (3.4mm) | [5 empty] | ITP - 100mm Medium Duty Pipe Work (3.4mm) - Rev B.6
section | 100mm Medium Duty Pipe Work (3.4mm)
checkpoint | Pipe Diameter (OD)
label | Key - D1
label | Optimum Measurement - 114.3mm
label | Maximum Measurement - 115.44mm
label | Minimum Measurement - 113.51mm
textbox | Test Measurement "A"
textbox | Test Measurement "B"
label | Specification /Standard - Manual Calliper, Tape, ruler
label | Comments - First and every 20 roll
checkpoint | Flare Diameter
label | Key - D2
label | Optimum Measurement - N/A
label | Maximum Measurement - 116.80mm
label | Minimum Measurement - N/A
textbox | Test Measurement "A"
textbox | Test Measurement "B"
label | Specification /Standard - Manual Calliper, Tape, ruler
label | Comments - Mandatory on every roll groove
checkpoint | Gasket Seat Dimension
label | Key - A
label | Optimum Measurement - 15.88mm
label | Maximum Measurement - 16.64mm
label | Minimum Measurement - 15.21mm
textbox | Test Measurement "A"
textbox | Test Measurement "B"
label | Specification /Standard - Manual Calliper, Tape, ruler
label | Comments - First and every 20 roll
checkpoint | Groove Width
label | Key - B
label | Optimum Measurement - 8.74mm
label | Maximum Measurement - 9.50mm
label | Minimum Measurement - 7.98mm
textbox | Test Measurement "A"
textbox | Test Measurement "B"
label | Specification /Standard - Manual Calliper, Tape, ruler
label | Comments - First and every 20 roll
checkpoint | Groove Depth
label | Key - D
label | Optimum Measurement - 2.11mm
label | Maximum Measurement - N/A
label | Minimum Measurement - N/A
textbox | Test Measurement "A"
textbox | Test Measurement "B"
label | Specification /Standard - Manual Calliper, Tape, ruler
label | Comments - First and every 20 roll
checkpoint | Groove Diameter (circumference tape)
label | Key - D3
label | Optimum Measurement - 110.08mm
label | Maximum Measurement - 110.08mm
label | Minimum Measurement - 109.57mm
textbox | Test Measurement "A"
textbox | Test Measurement "B"
label | Specification /Standard - GO, NO-GO Tape Measure
label | Comments - Mandatory on every roll groove, must align with correct point on tape
checkpoint | Groove Corner Inner
label | Key - R1
label | Optimum Measurement - 3mm
label | Maximum Measurement - N/A
label | Minimum Measurement - 2.55mm
textbox | Test Measurement "A"
textbox | Test Measurement "B"
label | Specification /Standard - Two Point Micrometre or Modified Calliper
label | Comments - First and every 20 roll. Must remain at ≥75% of original wall thickness.
checkpoint | Groove Corner Outer
label | Key - R2
label | Optimum Measurement - 3mm
label | Maximum Measurement - N/A
label | Minimum Measurement - 2.55mm
textbox | Test Measurement "A"
textbox | Test Measurement "B"
label | Specification /Standard - Two Point Micrometre or Modified Calliper
label | Comments - First and every 20 roll. Must remain at ≥75% of original wall thickness.
checkpoint | Wall Thickness Inner
label | Key - T2
label | Optimum Measurement - 3.4mm
label | Maximum Measurement - N/A
label | Minimum Measurement - 3.4mm
textbox | Test Measurement "A"
textbox | Test Measurement "B"
label | Specification /Standard - Two Point Micrometre or Modified Calliper
label | Comments - First and every 20 roll
checkpoint | Wall Thickness Outer
label | Key - T1
label | Optimum Measurement - 3.4mm
label | Maximum Measurement - N/A
label | Minimum Measurement - 3.4mm
textbox | Test Measurement "A"
textbox | Test Measurement "B"
label | Specification /Standard - Two Point Micrometre or Modified Calliper
label | Comments - First and every 20 roll
checkpoint | Galvanised Protection Internally to Grooves
textbox | Test Measurement "A"
textbox | Test Measurement "B"
label | Specification /Standard - Visual
label | Comments - Mandatory on every roll groove. Any flaking or cracked zinc is to be wire brushed off and cold galvanising paint applied as per manufactures requirements.
checklist | ITP - 100mm Medium Duty Pipe Work (4.5mm) | [5 empty] | ITP - 100mm Medium Duty Pipe Work (4.5mm) - Rev B.6
section | 100mm Medium Duty Pipe Work (4.5mm)
checkpoint | Pipe Diameter (OD)
label | Key - D1
label | Optimum Measurement - 114.3mm
label | Maximum Measurement - 115.44mm
label | Minimum Measurement - 113.51mm
textbox | Test Measurement "A"
textbox | Test Measurement "B"
label | Specification /Standard - Manual Calliper, Tape, ruler
label | Comments - First and every 20 roll
checkpoint | Flare Diameter
label | Key - D2
label | Optimum Measurement - N/A
label | Maximum Measurement - 116.80mm
label | Minimum Measurement - N/A
textbox | Test Measurement "A"
textbox | Test Measurement "B"
label | Specification /Standard - Manual Calliper, Tape, ruler
label | Comments - Mandatory on every roll groove
checkpoint | Gasket Seat Dimension
label | Key - A
label | Optimum Measurement - 15.88mm
label | Maximum Measurement - 16.64mm
label | Minimum Measurement - 15.21mm
textbox | Test Measurement "A"
textbox | Test Measurement "B"
label | Specification /Standard - Manual Calliper, Tape, ruler
label | Comments - First and every 20 roll
checkpoint | Groove Width
label | Key - B
label | Optimum Measurement - 8.74mm
label | Maximum Measurement - 9.50mm
label | Minimum Measurement - 7.98mm
textbox | Test Measurement "A"
textbox | Test Measurement "B"
label | Specification /Standard - Manual Calliper, Tape, ruler
label | Comments - First and every 20 roll
checkpoint | Groove Depth
label | Key - D
label | Optimum Measurement - 2.11mm
label | Maximum Measurement - N/A
label | Minimum Measurement - N/A
textbox | Test Measurement "A"
textbox | Test Measurement "B"
label | Specification /Standard - Manual Calliper, Tape, ruler
label | Comments - First and every 20 roll
checkpoint | Groove Diameter (circumference tape)
label | Key - D3
label | Optimum Measurement - 110.08mm (diameter)
label | Maximum Measurement - 110.08mm
label | Minimum Measurement - 109.57mm
textbox | Test Measurement "A"
textbox | Test Measurement "B"
label | Specification /Standard - GO, NO-GO Tape Measure
label | Comments - Mandatory on every roll groove, must align with correct point on tape
checkpoint | Groove Corner Inner
label | Key - R1
label | Optimum Measurement - 3.8
label | Maximum Measurement - N/A
label | Minimum Measurement - 3.37mm
textbox | Test Measurement "A"
textbox | Test Measurement "B"
label | Specification /Standard - Two Point Micrometre or Modified Calliper
label | Comments - First and every 20 roll. Must remain at ≥75% of original wall thickness.
checkpoint | Groove Corner Outer
label | Key - R2
label | Optimum Measurement - 3.8
label | Maximum Measurement - N/A
label | Minimum Measurement - 3.37mm
textbox | Test Measurement "A"
textbox | Test Measurement "B"
label | Specification /Standard - Two Point Micrometre or Modified Calliper
label | Comments - First and every 20 roll. Must remain at ≥75% of original wall thickness.
checkpoint | Wall Thickness Inner
label | Key - T2
label | Optimum Measurement - 4.5
label | Maximum Measurement - N/A
label | Minimum Measurement - 4.4mm
textbox | Test Measurement "A"
textbox | Test Measurement "B"
label | Specification /Standard - Two Point Micrometre or Modified Calliper
label | Comments - First and every 20 roll
checkpoint | Wall Thickness Outer
label | Key - T1
label | Optimum Measurement - 4.5
label | Maximum Measurement - N/A
label | Minimum Measurement - 4.4mm
textbox | Test Measurement "A"
textbox | Test Measurement "B"
label | Specification /Standard - Two Point Micrometre or Modified Calliper
label | Comments - First and every 20 roll
checkpoint | Galvanised Protection Internally to Grooves
textbox | Test Measurement "A"
textbox | Test Measurement "B"
label | Specification /Standard - Visual
label | Comments - Mandatory on every roll groove. Any flaking or cracked zinc is to be wire brushed off and cold galvanising paint applied as per manufactures requirements.
checklist | ITP - 150mm Medium Duty Pipe Work (5mm) | [5 empty] | ITP - 150mm Medium Duty Pipe Work (5mm) - Rev B.6
section | 150mm Medium Duty Pipe Work (5mm)
checkpoint | Pipe Diameter (OD)
label | Key - D1
label | Optimum Measurement - 165.1mm
label | Maximum Measurement - 166.7mm
label | Minimum Measurement - 164.3
textbox | Test Measurement "A"
textbox | Test Measurement "B"
label | Specification /Standard - Manual Calliper, Tape, ruler
label | Comments - First and every 20 roll
checkpoint | Flare Diameter
label | Key - D2
label | Optimum Measurement - 165.1
label | Maximum Measurement - 167.6
label | Minimum Measurement - N/A
textbox | Test Measurement "A"
textbox | Test Measurement "B"
label | Specification /Standard - Manual Calliper, Tape, ruler
label | Comments - Mandatory on every roll groove
checkpoint | Gasket Seat Dimension
label | Key - A
label | Optimum Measurement - 15.88mm
label | Maximum Measurement - 16.64mm
label | Minimum Measurement - 15.21mm
textbox | Test Measurement "A"
textbox | Test Measurement "B"
label | Specification /Standard - Manual Calliper, Tape, ruler
label | Comments - First and every 20 roll
checkpoint | Groove Width
label | Key - B
label | Optimum Measurement - 8.74mm
label | Maximum Measurement - 9.50mm
label | Minimum Measurement - 7.98mm
textbox | Test Measurement "A"
textbox | Test Measurement "B"
label | Specification /Standard - Manual Calliper, Tape, ruler
label | Comments - First and every 20 roll
checkpoint | Groove Depth
label | Key - D
label | Optimum Measurement - 2.2mm
label | Maximum Measurement - 2.25mm
label | Minimum Measurement - 2.2mm
textbox | Test Measurement "A"
textbox | Test Measurement "B"
label | Specification /Standard - Manual Calliper, Tape, ruler
label | Comments - First and every 20 roll
checkpoint | Groove Diameter (circumference tape)
label | Key - D3
label | Optimum Measurement - 164mm
label | Maximum Measurement - 164mm
label | Minimum Measurement - 163.4mm
textbox | Test Measurement "A"
textbox | Test Measurement "B"
label | Specification /Standard - GO, NO-GO Tape Measure
label | Comments - Mandatory on every roll groove, must align with correct point on tape
checkpoint | Groove Corner Inner
label | Key - R1
label | Optimum Measurement - 4.6 mm
label | Maximum Measurement - N/A
label | Minimum Measurement - 4.5
textbox | Test Measurement "A"
textbox | Test Measurement "B"
label | Specification /Standard - Two Point Micrometre or Modified Calliper
label | Comments - First and every 20 roll. Must remain at ≥75% of original wall thickness.
checkpoint | Groove Corner Outer
label | Key - R2
label | Optimum Measurement - 4.6 mm
label | Maximum Measurement - N/A
label | Minimum Measurement - 4.5
textbox | Test Measurement "A"
textbox | Test Measurement "B"
label | Specification /Standard - Two Point Micrometre or Modified Calliper
label | Comments - First and every 20 roll. Must remain at ≥75% of original wall thickness.
checkpoint | Wall Thickness Inner
label | Key - T1
label | Optimum Measurement - 5 mm
label | Minimum Measurement - 4.5
textbox | Test Measurement "A"
textbox | Test Measurement "B"
label | Specification /Standard - Two Point Micrometre or Modified Calliper
label | Comments - First and every 20 roll
checkpoint | Wall Thickness Outer
label | Key - T2
label | Optimum Measurement - 5 mm
label | Minimum Measurement - 4.5
textbox | Test Measurement "A"
textbox | Test Measurement "B"
label | Specification /Standard - Two Point Micrometre or Modified Calliper
label | Comments - First and every 20 roll
checkpoint | Galvanised Protection Internally to Grooves
textbox | Test Measurement "A"
textbox | Test Measurement "B"
label | Specification /Standard - Visual
label | Comments - Mandatory on every roll groove. Any flaking or cracked zinc is to be wire brushed off and cold galvanising paint applied as per manufactures requirements.