## Sheet1
2.1 | Material Supply | General Notes on IFC Section 204.4 c), 204.06 e) | Free of topsoil, deleterious CHAR(AMP)/or perishable matter and maximum particle size ≤ 150mm. Swell CHAR(LESS) 2.5%. CBR >2%. Material classified as expansive or silt, either before or after compaction, shall not be used as Type B. | Doc. Review | Prior to Commencement | HP | NATA Test Certificate | 2.1 - Material Supply | Reference - General Notes on IFC Section 204.4 c), 204.06 e) | Acceptance Criteria - Free of topsoil, deleterious CHAR(AMP)/or perishable matter and maximum particle size ≤ 150mm. Swell CHAR(LESS) 2.5%. CBR >2%. Material classified as expansive or silt, either before or after compaction, shall not be used as Type B. | Method - Doc. Review | Frequency - Prior to Commencement | Category - HP | Responsibility - | Verifying Documents - NATA Test Certificate | Date Completed: | 2.1 - Material Supply
Reference - General Notes on IFC Section 204.4 c), 204.06 e)
Acceptance Criteria - Free of topsoil, deleterious CHAR(AMP)/or perishable matter and maximum particle size ≤ 150mm. Swell CHAR(LESS) 2.5%. CBR >2%. Material classified as expansive or silt, either before or after compaction, shall not be used as Type B.
Method - Doc. Review
Frequency - Prior to Commencement
Category - HP
Responsibility -
Verifying Documents - NATA Test Certificate
Date Completed: