## zres_siteapp_NEW
Id | Type | Name | Values | Prompting Name | Postfix | Resource Id
28d686ae-9210-506d-a035-d8a19d76e84d | checklist | ITP - Pavement - Type A - 104.1 - Rev 3 | itp | ITP - Pavement - Type A - 104.1 - Rev 3
dc44bdfa-8be5-58ec-8b02-ddb40309eb3f | section | 4.23 General Pavement Materials
cfc61591-4db6-5f5c-b38b-5d59198b06a2 | checkpoint | 4.23.01 - TX180 Triaxial Geogrid
eb275acc-f0e0-5cbb-aba2-802b823d5206 | note | Acceptance / Conformance Criteria - The Contractor is to supply the product details to the Engineer for approval prior to installation on site.
6b28d1b6-958e-5726-9840-c529acb5fa53 | note | Standard / Specification - PS 20.3.1
39744e82-5e68-56c1-a4a3-8a084b0b32bd | note | Verifying Document - Datasheet
33e7764c-ce20-57c5-b2a1-0a5afe8d17ef | note | Frequency - Each Item
c8db2289-470e-5611-a873-866516a5bb49 | note | Verification Activity: Activity - R
dec10c4f-0ec1-5fa1-860f-eafdf179ee2e | note | Verification Activity: By - SE
26844f90-2cb2-5c40-9048-6e2661d67d85 | section | 4.24 AP65 Subgrade Improvement Layer (SIL) - B/2 Materials (Pavement Type A,B,C)
e75edad3-1c86-5a1f-8bfc-6c857e9980f6 | checkpoint | 4.24.01 - Source Property Tests and Sampling
d3559f9d-3087-5750-9a5b-be0889679e73 | note | Acceptance / Conformance Criteria - The SIL shall be sampled and tested by an IANZ Accredited laboratory for Crushing Resistance, Weathering Quality Index, and California Bearing Ratio.
e2162fec-05ab-5b93-81ac-6c195f765af4 | note | Standard / Specification - PS 20.4.1
78d83eff-5137-5398-9234-b8865eb916da | note | Verifying Document - IANZ Lab Reports
26da03a4-8a77-5a44-b1ba-56de43b9f945 | note | Frequency - 10,000m3
b7e6eaaa-7096-500c-97cb-26be62ac0184 | note | Verification Activity: Activity - HP
8fe09806-d705-5d61-8530-d1c11072e1af | note | Verification Activity: By - ENG
821e2d25-ab3d-56d6-9cfb-48b3ace0c405 | signoff | AUTHORITY HOLDPOINT
c4148dc8-e4d4-5aa8-8fef-8272efd80760 | checkpoint | 4.24.02 - Crushing Resistance
e18f3add-d27e-5ced-a876-d94de1556043 | note | Acceptance / Conformance Criteria - The crushing resistance shall be not less than 100kN when the aggregate is tested in accordance with NZS:4407: Test 3.10
7ceff534-5a43-5945-ad11-3456b904f6d1 | note | Frequency - 10,000m3
b6069329-ba1f-5175-8985-d8f60d13dd70 | checkpoint | 4.24.03 - Weathering Quality Index
232e8f46-7dd3-53be-a9ad-87d2a6af8baf | note | Acceptance / Conformance Criteria - The aggregate shall have a weathering quality index of AA, AB, AC, BA, BB or CA when tested according to NZS: 4407: Test 3.11.
20a54835-34ae-5f49-abb5-4f987cf13cc5 | note | Frequency - 10,000m3
45df2110-45a1-588c-91e6-d377885c2a01 | checkpoint | 4.24.04 - CBR
68a03242-7a04-58b0-919d-1f2aea0e3858 | note | Acceptance / Conformance Criteria - The material shall have a minimum CBR of 40 when compacted to New Zealand heavy compaction standard in accordance with NZS4402 Test 4.1.2 at water content between 4% and 6% by weight of aggregate. CBR testing shall be in accordance with NZS 4407 Test 3.15.
b1719e5c-9ee3-57b7-b9d8-c2f932f1aad3 | note | Frequency - 10,000m3
ab25b02a-711a-5787-97ca-cae645f22451 | checkpoint | Production Property Test Sampling
5dc3b87a-8cd7-5ed1-b1ee-58eb3dba7c1c | note | Acceptance / Conformance Criteria - The SIL shall be sampled and tested by an IANZ Accredited laboratory for Quality of Fine, Broken Face Content, Grading, Aggergate Fractions, and Be free of organic matter.
e94ec950-cd7c-5663-9f02-56884a2b6720 | note | Standard / Specification - PS 20.4.1
f15750c3-7d0c-5ac1-ae6e-5379289faa3a | note | Verifying Document - IANZ Lab Reports
153b082e-26d5-5422-954b-915790b4307a | note | Frequency -
7218844b-678f-57b3-9293-7d47ab73aba6 | note | – – – – – – – – – – – – – –
347db7ee-8887-5d01-851f-b26fced57eef | note | Quantity ¦¦ No. of Samples
41da5358-5552-5c16-b2c4-970d8e238df1 | note | – – – – – – – – – – – – – –
4f2fad2c-5193-589b-b1cd-348551a5bae6 | note | 1 m3 to 400 m3 ¦¦ 2
088e7db3-858c-508f-be3a-373701788b76 | note | 400 m3 to 1,500 m3 ¦¦ 3
229df48d-adbe-503a-8cb4-47c2117c29bc | note | 1,500 m3 to 4,000 m3 ¦¦ 4
a2900c6b-6608-580f-ac62-d5ac1a6d3853 | note | – – – – – – – – – – – – – –
b8c212f4-62ce-5ea0-a5f5-c413e7c9f9a9 | note | Verification Activity: Activity - HP
dc534644-e2a3-5abc-8a0d-f78a4f51400a | note | Verification Activity: By - ENG
8aaa1ba6-266e-5753-9a17-79ca51cfd9c2 | signoff | AUTHORITY HOLDPOINT
76f36ba6-c628-5d91-bad4-888b123dfe37 | checkpoint | 4.24.05 - Aggregate Fractions
5bbbeb17-43e9-52d1-adbe-300244bc32f6 | note | Acceptance / Conformance Criteria - In each of the aggregate fractions between the 63.0mm and 4.75mm sieves, not less than 50% by weight shall have two or more broken faces. It shall be free of organic matter.
15784ab2-861d-5279-85f9-e10aa41ebdf4 | note | Frequency -
7bad7763-0e4b-5baa-a352-ab0f9a84ac10 | note | – – – – – – – – – – – – – –
7731c330-ac66-5eab-939c-4cb9addf8c1d | note | Quantity ¦¦ No. of Samples
1dbfcba8-dba2-5763-bccb-ae165327fd11 | note | – – – – – – – – – – – – – –
21958f19-d6df-5763-89cc-4954fdb84eba | note | 1 m3 to 400 m3 ¦¦ 2
d783f07c-4679-50e6-b4aa-88ed61306d95 | note | 400 m3 to 1,500 m3 ¦¦ 3
c21487f6-a5e3-5964-858e-800cb3204995 | note | 1,500 m3 to 4,000 m3 ¦¦ 4
c53a3f36-2026-528c-8730-3ddfd887c686 | note | – – – – – – – – – – – – – –
1209906b-8364-5eca-8677-804139a6cda2 | checkpoint | 4.24.06 - Sand Equilavent
2a0dede4-ae07-5734-9884-f2878e75a215 | note | Acceptance / Conformance Criteria - The sand equivalent shall not be less than 30 when the aggregate is tested according to NZS 4407: 1991: Test 3.6. The sand equivalent test may be neglected if the grading test shows less than 4% passing the 75-micron sieve.
607b9bcc-fe53-5483-81bc-db8a442d510a | note | Frequency -
b493bd02-f417-552b-af4d-633696a0dadf | note | – – – – – – – – – – – – – –
d17175b1-a4bb-58ca-aab2-2312e17c805b | note | Quantity ¦¦ No. of Samples
3e7ded3c-4d9a-5f6f-b85c-eb3ea18371a0 | note | – – – – – – – – – – – – – –
329c942f-06c2-5aac-b79f-1871f4e16444 | note | 1 m3 to 400 m3 ¦¦ 2
ee0f83a1-b19d-56c6-ad87-3f1b571bf980 | note | 400 m3 to 1,500 m3 ¦¦ 3
fa290cb7-6e5a-5813-8b28-ca3d08bfd107 | note | 1,500 m3 to 4,000 m3 ¦¦ 4
637e5935-9476-5347-95f4-29ab5f0d68fc | note | – – – – – – – – – – – – – –
f34df8ef-5ff5-5f46-a6b6-8daff95862ec | checkpoint | 4.24.07 - Plasticity Index
a9f9c83b-1334-5d6f-9dd8-ffdc3c00895c | note | Acceptance / Conformance Criteria - The Plasticity Index shall be no less than 8 when the aggregate is tested according to NZS 4407: Test 3.4.
0ff4bdf6-b502-537c-a4ea-244fb1ca8966 | note | Frequency -
58cd39e3-a01c-54f7-92be-980705824686 | note | – – – – – – – – – – – – – –
3e0b1d3f-a307-5835-9d1e-9561c8e96e99 | note | Quantity ¦¦ No. of Samples
bae533eb-ed77-50e8-b895-c65416b77261 | note | – – – – – – – – – – – – – –
866db60b-72ac-5123-862d-fb1e3bbbea98 | note | 1 m3 to 400 m3 ¦¦ 2
872584c7-06c8-54e4-bb04-73228329bc27 | note | 400 m3 to 1,500 m3 ¦¦ 3
02ffc0d4-cd56-5da4-9adc-0ec3d740754e | note | 1,500 m3 to 4,000 m3 ¦¦ 4
3ad0eee7-f8d1-5c04-a1ad-ffe173d116cf | note | – – – – – – – – – – – – – –
29355a6c-cc0e-5a25-b68f-e8c21e9ded67 | checkpoint | 4.24.08 - Clay Index
7e0fcf9c-8f43-562f-93d5-e9fb8a069454 | note | Acceptance / Conformance Criteria - The Clay Index shall be no less than 5 when the aggregate is tested according to NZS 4407: Test 3.5
a18474ef-6bd0-572a-94fc-d93f39688d04 | note | Frequency -
8aceff72-39b8-5bbc-bb81-7bead7c2c1ea | note | – – – – – – – – – – – – – –
0e59c9a0-6d41-54e4-b0c7-524ec9a46749 | note | Quantity ¦¦ No. of Samples
c7031077-d945-5256-b8fd-52664a0c4e64 | note | – – – – – – – – – – – – – –
840fe95e-6fea-5b70-a7b9-d5d6f7883db3 | note | 1 m3 to 400 m3 ¦¦ 2
e2c5138d-9102-5ad4-a54d-38483db3897d | note | 400 m3 to 1,500 m3 ¦¦ 3
e3df1684-35e9-5d91-81bf-c01427ee61ff | note | 1,500 m3 to 4,000 m3 ¦¦ 4
713e2a14-cd20-5581-873e-1d89d8f3d966 | note | – – – – – – – – – – – – – –
be3abd89-23f0-57a2-953e-bd23a6a8c558 | checkpoint | 4.24.09 - Wet Sieving
d04c7da0-0aea-57a7-80aa-39651656cd7b | note | Acceptance / Conformance Criteria - When tested according to NZS: 4407: Test 3.8.1 Standard Method by Wet Sieving or Test 3.8.2 Subsidiary Method by Dry Sieving, the grading of the aggregate shall fall within their respective envelopes defined below or as directed by the Engineer.
0e75a41c-112f-544b-a036-3b346c136662 | note | Frequency -
2f5fb48d-7c48-5221-bc81-c66188d0f1d6 | note | – – – – – – – – – – – – – –
00b2a99b-b4e5-55f4-a748-d50d9cf425c3 | note | Quantity ¦¦ No. of Samples
4a904526-dcff-5140-acab-aa45d50f7e33 | note | – – – – – – – – – – – – – –
25dde087-f72b-56eb-82ac-fe926f24c08e | note | 1 m3 to 400 m3 ¦¦ 2
6902d93b-b7be-584f-bdfe-7586cb65d435 | note | 400 m3 to 1,500 m3 ¦¦ 3
b3b1ba58-0ec1-5eac-a77e-c6edf7cad05e | note | 1,500 m3 to 4,000 m3 ¦¦ 4
44aa639a-0611-57e5-8098-c7683a441b61 | note | – – – – – – – – – – – – – –
c124d68f-2b35-5659-b3a4-c565239e94ef | checkpoint | 4.24.10 - Testing for Layer Compaction - MDD
eb3552b1-21c5-5d51-a2ee-a1448d9ff13b | note | Acceptance / Conformance Criteria - The Maximum Dry Density (MDD) for SIL construction shall be the maximum laboratory dry density using Heavy compaction.
ac575479-1740-5f1f-9b2c-28d02d49a866 | note | Standard / Specification - TNZ B/02: 2005 - 7.5 PS 20.4.1
0e4d1e78-56aa-5357-83ef-0815a117a7dd | note | Verifying Document - IANZ Lab Reports
c862ccd8-0d12-5391-a1cd-dbb236ab7f4e | note | Frequency - 5,000m2
042d84d5-4a01-53a4-9236-019965c91f22 | note | Verification Activity: Activity - R
15f8ae9d-dfd7-592a-95c3-27bdfd569fb9 | note | Verification Activity: By - PE
c12729c5-67f6-5d43-b1f2-57394d510061 | section | 4.26 GAP65 Subgrade Improvement Layer - B/2 Materials
347684f7-e1c7-5e11-ad68-cbfef2b04889 | checkpoint | 4.26.01 - Source Property Tests and Sampling
0db67a2c-4842-510f-b373-d349ffe7325f | note | Acceptance / Conformance Criteria - The GAP65 SIL shall be sampled and tested by an IANZ Accredited laboratory for Crushing Resistance, Weathering Quality Index, and California Bearing Ratio.
4024816f-cf24-5d0e-9ed9-662f93390b30 | note | Standard / Specification - PS 20.9.1
fd7a85da-0c2a-59c1-ba71-475bf206d125 | note | Verifying Document - IANZ Lab Reports
ebd6989e-4996-5228-aa5e-7877982567f1 | note | Frequency - 10,000m3
67774f6f-b8e0-5e53-96e6-4c764a97ec15 | note | Verification Activity: Activity - HP
0130f621-f545-5eb1-984f-2fb87f95176e | note | Verification Activity: By - ENG
21763a79-b0fc-5f07-a2bc-5a044a2a7ee3 | signoff | AUTHORITY HOLDPOINT
c80204b2-f1b8-5861-9b87-7b0389a79aa0 | checkpoint | 4.26.02 - Production Property Test Sampling
2715851f-641c-5500-8774-1e281a7b1283 | note | Acceptance / Conformance Criteria - The GAP65 SIL shall be sampled and tested by an IANZ Accredited laboratory for Quality of Fine, Broken Face Content, Grading, Aggergate Fractions, and Be free of organic matter.
569f0a78-a929-5ed0-a4b9-9a28857cb6b8 | note | Standard / Specification - PS 20.9.1
eff36539-1e27-5ef8-80f4-98d968ddaee8 | note | Verifying Document - IANZ Lab Reports
26415d47-53e5-5e39-aed3-d7c4f2ea7777 | note | Frequency -
f318226d-6c46-527b-9e06-c2cb0844467e | note | – – – – – – – – – – – – – –
47cb0837-4f1a-5a71-a7d0-bccdf603b946 | note | Quantity ¦¦ No. of Samples
37037217-ee28-594f-91bf-2883128f2d09 | note | – – – – – – – – – – – – – –
e0ec16ea-7879-5e18-a667-39189d82d974 | note | 1 m3 to 400 m3 ¦¦ 2
975796be-e84b-51db-81f1-d86028440fd0 | note | 400 m3 to 1,500 m3 ¦¦ 3
4415e3e8-84d0-58fd-aa67-c3c3c4716552 | note | 1,500 m3 to 4,000 m3 ¦¦ 4
47226527-9481-52e5-bf31-176acb7f0f67 | note | – – – – – – – – – – – – – –
2abf0a9a-5b34-5365-be05-2369dced5659 | note | Verification Activity: Activity - HP
25315bd7-8cd3-5910-b021-dfb660353d93 | note | Verification Activity: By - ENG
fcbd0b78-66c4-52db-a924-1c9d0e913898 | signoff | AUTHORITY HOLDPOINT
0af9249c-48a9-550f-ae9e-c6f4cfa0fd7d | checkpoint | 4.26.03 - Testing for Layer Compaction - MDD
301b5806-e420-5156-8b68-4d3fbf8aa8fc | note | Acceptance / Conformance Criteria - The Maximum Dry Density (MDD) for GAP65 SIL construction shall be the maximum laboratory dry density using Heavy compaction.
005b9869-d017-5b98-a960-c6ec769c2989 | note | Standard / Specification - TNZ B/02: 2005 - 7.5 PS 20.9.1
e7db43be-15b3-5e4b-a26d-6ce2fbfa39b4 | note | Verifying Document - IANZ Lab Reports
721b1b26-bdd6-5a7f-8b6a-0687627f2cba | note | Frequency - 5,000m2
8e9c48ee-cd8d-5f36-a5e2-0d1b75fb4e71 | note | Verification Activity: Activity - R
238d1e42-c9b8-5e22-a2a2-d9e5a72b0dbc | note | Verification Activity: By - PE
2acdd5f1-32ac-5faa-8b88-3bea1a6d6ab7 | section | 4.30 NZTA M27 2020 - STONE MASTIC ASPHALT MATERIALS
210fcf50-fae8-5a16-bddc-909108432f14 | checkpoint | 4.30.01 - Coarse Aggregate - Property Tests and Sampling
38609e58-1739-544b-b4a2-2d1a4498a76c | note | Acceptance / Conformance Criteria - The Coarse Aggregate shall be sampled and tested by an IANZ Accredited laboratory for Weathering Quality Index, Crushing Resistance, Broken Faces, Bulk SG and Density, Absorption, and Particle Size Distribution
2876a93e-0b96-5360-acf8-ea900f26d0fe | note | Standard / Specification - PS 21.3.1 NZTA M27:2020 - 2.1
0bf92c30-ab5f-50b0-9115-ccea7b562f8c | note | Verifying Document - IANZ Lab Reports
a9297d20-39e7-5757-ad7b-2638fa31d912 | note | Frequency - Source Properties every 10 000m3 / 1 per annum. Production Properties every 750 tonne.
d4bfa928-d081-5990-af79-53ec225972ce | note | Verification Activity: Activity - H
912e9352-c363-5572-b8f5-83bdcd540813 | note | Verification Activity: By - PE
5d046762-3ad1-5b69-a01c-8359e1fd11b0 | checkpoint | 4.30.02 - Fine Aggregate - Property Tests and Sampling
e3f39f9e-0231-5752-81d7-89138fa05bc9 | note | Acceptance / Conformance Criteria - The Fine Aggregate shall be sampled and tested by an IANZ Accredited laboratory for Crushing Resistance, Sand Equivalent, Bulk SG and Density, Absorption, and Particle Size Distribution
f0f0938d-37dc-54e2-8ce5-c5726ccebad5 | note | Standard / Specification - PS 21.3.1 NZTA M27:2020 - 2.1
cb4ad1a4-368f-5b8a-9248-acb19744d6bc | note | Verifying Document - IANZ Lab Reports
d007a0ea-755e-59a1-89e0-530efa6f4795 | note | Frequency - Source Properties every 10 000m3 / 1 per annum. Production Properties every 750 tonne.
ad87c10d-8723-5b91-822a-cc2eddf1a23b | note | Verification Activity: Activity - H
2d82290c-3b61-5cd6-ab27-fa487458fec9 | note | Verification Activity: By - PE
eba5749e-1122-5932-b8f4-867c68e0f113 | checkpoint | 4.30.03 - Mineral Filler
cf1bc6c3-41ef-56b3-a89b-c711bda60c3e | note | Acceptance / Conformance Criteria - Filler shall be consistent in mineral composition. It shall be dry, and free from lumps, clay, organic matter or other material deleterious to asphalt.
ee034af1-6b0b-5406-8f6f-94c74d21dfb0 | note | Standard / Specification - PS 21.3.1 NZTA M27:2020 - 2.2 ASTM D242
dcba61d1-e0e8-58c8-a6fd-7fdfb67f03ea | note | Verifying Document - IANZ Lab Reports
b207ce4a-c249-595f-9af5-5a79a45abe98 | note | Frequency - Prior to use
8644ecc0-8c1a-5380-943a-aa3e0cf07709 | note | Verification Activity: Activity - H
cc64cd92-bdac-5b36-8139-b16a92c7d907 | note | Verification Activity: By - PE
132d7154-1055-5fb7-ac28-fb50add81e62 | checkpoint | 4.30.04 - Bitumen
9ea48a9b-ab21-58ab-a60e-6d3f3fedcbc4 | note | Acceptance / Conformance Criteria - The binder grade shall be a performance-graded binder complying with the requirements of NZTA M01-A specification.
4eec4f1e-3636-577d-bca5-977bc511cdcc | note | Standard / Specification - PS 21.3.1 NZTA M27:2020 - 2.4.1, NZTA M01-A
3a821957-00da-5453-89e6-db0809bcf24f | note | Verifying Document - IANZ Lab Reports
b75c75d9-182c-5152-829b-6321651ce85d | note | Frequency - Prior to use
ddb515ae-4f1c-59e7-8f77-527e5e5a33c8 | note | Verification Activity: Activity - H
5f7dc6b4-ce48-51dd-a11b-9f703d1b8455 | note | Verification Activity: By - PE
46a61941-0f49-5cc4-9374-0f3efcb3d89f | checkpoint | 4.30.05 - Mix Design Approval
121b9d77-3770-56ea-bb23-e1d8abd26750 | note | Acceptance / Conformance Criteria - The Contractor’s mix design shall be assessed by the Engineer for compliance with the requirements of this specification including a production trial, job mix formula, and be currently Validated. The Engineer’s approval of the mix design is a prerequisite for its use.
db5cff24-7036-5811-abec-58c62cab3807 | note | Standard / Specification - PS 21.3.1 NZTA M27:2020 - 3.1 , 3.6
26c8f2bf-c1ab-5380-aef4-f2229de01aec | note | Verifying Document - Approved Mix Design
b467f87c-70f7-597c-884d-37f9cbb489c4 | note | Frequency - Prior to Use
241a7bce-7295-5f24-bf1b-519f346a214e | note | Verification Activity: Activity - HP
93320131-84f0-512f-8447-b5f977f07c35 | note | Verification Activity: By - ENG
f1280a95-c783-5daf-9f62-cb9f12c6e95e | signoff | AUTHORITY HOLDPOINT
4b8b3e3f-abfb-552c-8b9a-d02e9d221fa8 | section | 4.32 Sealing Chip Supply
dc0bdfbb-dcfe-5f1b-864a-6564086b5926 | checkpoint | 4.32.01 - Sealing Chip - Source Property Tests and Sampling
0987cc7d-4a62-57d4-a9b5-b3f85647aa2d | note | Acceptance / Conformance Criteria - The Sealing Chip shall be sampled and tested by an IANZ Accredited laboratory for Crushing Resistance, Weathering Resistance, Weak Particles Test, Skid Resistance, and PSV
2dcbc060-c14c-5b51-b4ae-4495b3371e51 | note | Standard / Specification - PS 21.1.1 TNZ M/6: 2019 - 4
583f0ab6-98ec-55f2-8f4d-15c22513b04b | note | Verifying Document - IANZ Lab Reports
b9452372-e643-5d4e-804b-5ae73417c8e7 | note | Frequency - Before Supply and Every 10,000m3 Thereafter
b6366bdb-f185-5d89-b65e-a9db35967664 | note | Verification Activity: Activity - R
bb2db9e8-e5ea-521f-a851-b1d37d8daabe | note | Verification Activity: By - SE
14761c8b-a8dc-52c5-ac4b-8b828dbd7c6f | checkpoint | 4.32.02 - Sealing Chip - Production Property Test Sampling
9c5e6222-2b4e-5944-8b0a-686a84e875cd | note | Acceptance / Conformance Criteria - The Sealing Chip shall be sampled and tested by an IANZ Accredited laboratory for Cleanness, Size and Shape, and PSD for G5 / G6
50177839-94cd-5fc5-8e8f-e65990a78abe | note | Standard / Specification - PS 21.1.1 TNZ M/6: 2019 - 5
2b03fbe5-238a-5e1a-a4a6-2fce1e8f705c | note | Verifying Document - IANZ Lab Reports
01de661d-e3ae-5d8f-8442-be6d811ddf2d | note | Frequency - Every 500m3
1073cfe2-e5ce-59d9-bdd3-f4e1cef8ac67 | note | Verification Activity: Activity - R
8b07fd72-8ee9-5fbd-9f7c-94583b638acd | note | Verification Activity: By - SE
ba197f5f-8424-5ec1-a3d9-dadedbf26007 | section | 4.33 Bitumen Supply
1c072438-aaf9-58a3-9d3f-4562dc4413df | checkpoint | 4.33.01 - Bitumen - Quality Testing
1224eb32-74b0-5413-b590-9deb53210aa4 | note | Acceptance / Conformance Criteria - The binder grade shall be a performance-graded binder complying with the requirements of NZTA M01.
f7bb8c91-f481-5e43-a9b8-3ce417e1b2e6 | note | Standard / Specification - PS 21.1.1 NZTA M01: 2022 - 6
51378185-cb95-52f9-ad4c-e2000fb8f7e1 | note | Verifying Document - IANZ Lab Reports
0fdfbad6-961f-5f44-bfb1-c849b10c51bc | note | Frequency - One test per grade supplied
ceb7fe19-417f-548e-a83c-26e7b4b76e26 | note | Verification Activity: Activity - R
ef84b470-c80d-5c43-afe0-7aef4434315e | note | Verification Activity: By - SE
2e0b4d70-3e4a-54f0-9c3c-db969a116315 | checkpoint | 4.33.02 - Bitumen - Supply Testing
bdc99482-93d8-5aac-a556-edbeb3993ccd | note | Acceptance / Conformance Criteria - The binder shall have benchmark parameter testing completed complying with the requirements of NZTA Q05.
b0b0557e-2030-5dc7-94c2-86ffad7d4d79 | note | Standard / Specification - PS 21.1.1 NZTA Q05: 2022 - 6.2
c08651a8-a2ff-526e-8cf1-25e00d00ec25 | note | Verifying Document - IANZ Lab Reports
98673ba4-ec0f-5acb-a811-3619ad2e03aa | note | Frequency - Every 200 tonnes supplied.
123b6a7c-3d74-5152-87c8-4b55c8ec4ddd | note | Verification Activity: Activity - R
8fdaaea9-e7c6-5557-a6fa-43252c57f61c | note | Verification Activity: By - SE
2b18b70e-b064-539a-bbe2-652876ead08a | checkpoint | 4.33.03 - Adhesion Agents
8cc47c22-8349-5225-896f-a8f708190a31 | note | Acceptance / Conformance Criteria - When used, Adhesion agents must be approved & blended in accordance with the requirements of TNZ M/13 Specification for Adhesion Agents.
426d54cd-651a-507b-ab26-2de02f635ef1 | note | Standard / Specification - TNZ M13
8d9669d5-a3d5-5e69-a719-a83a35971670 | note | Verifying Document - Binder Aggregate Adhesion Test
44d9a855-4690-5aad-a088-f785feed826b | note | Frequency - Each Adhesion Agent and Dosage Rate for a Particular Chip Source
e40bb8fa-6cec-5fab-bcc4-3f527a28b352 | note | Verification Activity: Activity - R
8d4a83ce-de10-5250-a32e-0232ff1954b5 | note | Verification Activity: By - SE
8f4bd0a5-2c00-5e11-be9d-a8061092d736 | checkpoint | 4.33.04 - Sprayer Certification
282e4525-947e-5a7f-a85b-67194285ca71 | note | Acceptance / Conformance Criteria - The binder shall be applied with a bitumen distributor, operated in accordance with BCA E/2, Specification for Performance of Bitumen Distributors administered by the New Zealand Bitumen Contractors' Association Inc.
360d84af-a4da-5d9a-9be1-44813d7670ed | note | Standard / Specification - TNZ P3 TNZ P4
e5d40eef-334f-5487-84f3-a0a54d31511b | note | Verifying Document - E2 Cert
49f32913-9a5f-5354-a1e9-b937121d7ae0 | note | Frequency - Each Sprayer
74717482-618f-50e0-aa2b-969234a107d2 | note | Verification Activity: Activity - R
515d90f7-6301-5fde-8bd7-05f72a358dba | note | Verification Activity: By - SE
02958b5a-5ebd-51c0-9468-f8abb27c9de0 | section | 4.34 Hi-Lab 65 Material Pavement Type A,B
eb562677-ae1e-56c0-bd1e-78ae996a097d | checkpoint | Hi-Lab 65 - Source Properties
2f8b25a5-fc04-5f73-bddb-f1981af8a493 | note | Acceptance / Conformance Criteria - The Hi-Lab aggregate shall be crushed from quarried rock and consist of hard, sound material of uniform quality, free from soft or disintegrated stone or other deleterious material.
c887a772-8daa-5007-9357-6073fe15d1d8 | note | ○ Source property testing shall beOnly one set is needed if HI-LAB40 and 65 come for the same source
c261905e-ed44-5100-8a83-36613d80745e | note | Standard / Specification - NZTA B10 - 2.2.1, 2.3.5
bc31d9e5-2a4b-5e2d-911e-0c2353fc03f3 | note | Verifying Document - IANZ Lab Reports
c7246ea9-9799-5215-96b3-536ff237b024 | note | Frequency - One test for every 10,000m³
6edf3639-ba9e-5689-9f1b-4a4faebf95ff | note | Verification Activity: Activity - HP
23ab8b73-700b-5812-82c4-b5bbdd9ee5aa | note | Verification Activity: By - ENG
6e353bb2-bbdb-5f33-9e07-0646c75fc100 | signoff | AUTHORITY HOLDPOINT
61903216-c0dd-5e21-a86d-90ca29993957 | checkpoint | 4.34.01 - Crushing Resistance
323ffd4e-9bce-5652-8d1a-254c6248b6d4 | note | Acceptance / Conformance Criteria - < 10% Fines @ 160kN
04676339-7e18-572f-91fd-c218104a2018 | note | Standard / Specification - NZS 4407 Test 3.10
299b3f6b-35ea-59ab-a4e4-08d4de0634bf | note | Verifying Document - IANZ Lab Reports
0dbcec1f-520b-5629-aa33-090514d0a531 | note | Frequency - One test for every 10,000m³
4d53405b-9478-52ec-b483-d08d0d531834 | note | Verification Activity: Activity - HP
e24d3fe3-1134-5d15-adf8-973dde9c5421 | note | Verification Activity: By - ENG
fc856423-920e-52d6-b8e8-de27efbc3b57 | signoff | AUTHORITY HOLDPOINT
87b037ab-6c0c-5548-bce2-ad9c4565bfff | checkpoint | 4.34.02 - Weathering Quality Index
57cb7ec1-71e9-56ec-bb53-36691ddf5c28 | note | Acceptance / Conformance Criteria - AA, AB, AC, BA, BB or CA
081620a3-8301-51bd-a783-3e2d91fa8a08 | note | Standard / Specification - NZS 4407 Test 3.11
58b8bf1e-6a6d-57f7-a333-4679b0d55d35 | note | Verifying Document - IANZ Lab Reports
1e3b4f53-120f-5152-ac4d-33a81fd9e76c | note | Frequency - One test for every 10,000m³
3645fccd-6de7-55f7-a06a-c2af1391f464 | note | Verification Activity: Activity - HP
d2696e6f-fdd9-56bf-9699-a822eda12d83 | note | Verification Activity: By - ENG
de152f62-5b10-59c9-89b9-6d9b0f8a3728 | signoff | AUTHORITY HOLDPOINT
bdc4a671-9f50-59cb-8327-92a910c7b3ed | checkpoint | 4.34.03 - Ethylene Glycol Accelerated Weathering
5b51d316-7ae6-588d-971b-760623a33ae9 | note | Acceptance / Conformance Criteria - Proportional change < 30%
5beb550b-edcb-57ee-a8da-41099dbf8b51 | note | ○ Note: If the result for the source rock exceeds 30%, further testing to detect the presence of smectite clays shall be carried out using X-ray diffraction. If the aggregate is shown contain trace amounts only of smectite clays (i.e. XRD <100 counts) then the source rock may be considered compliant with this criterion
f213c98e-6dd3-51a1-823f-a3445793a646 | note | Standard / Specification - NZTA T20
fd1027c2-41f4-508e-a831-4adf3ec0d845 | note | Verifying Document - IANZ Lab Reports
c1975883-dee0-52ca-ad5a-7d597ec16958 | note | Frequency - One test for every 10,000m³
08059552-ff7a-5522-849f-2bd41a055723 | note | Verification Activity: Activity - HP
50f36a1b-4ca8-53e6-b274-20f157fc2df4 | note | Verification Activity: By - ENG
60483818-a26b-559d-881f-107b3f615916 | signoff | AUTHORITY HOLDPOINT
d6bd15eb-c4ba-582e-9ed1-0d37a77f1680 | checkpoint | 4.34.04 - Solid Density
dab00749-3993-5149-8f23-9d9018b11f1f | note | Acceptance / Conformance Criteria - The solid density of the Hi-Lab shall be determined in accordance with NZS 4407 Test 3.7.1 Solid Density of Aggregate Particles.
2a145f41-3ccb-56f0-93d0-9de533329f2d | note | Standard / Specification - NZS 4407 Test 3.7.1 Solid Density of Aggregate Particles
22090bec-d2f5-5e0b-b66b-4152c7be3957 | note | Verifying Document - IANZ Lab Reports
c0862061-af36-52af-89e7-ea110e2d7b51 | note | Frequency - Two tests per aggregate source then one test every 5,000m³
29057344-9f47-510a-ace4-b9ae543eb97a | note | Verification Activity: Activity - HP
fba60311-69d2-5678-ae52-43cccc17f0a7 | note | Verification Activity: By - ENG
89797393-33cd-5c65-811c-af4a28f5adcd | signoff | AUTHORITY HOLDPOINT
01cecd36-b7d4-59e8-91ab-257e38deed9e | checkpoint | Hi-Lab 65 - Production Properties
35fd4fff-5161-5239-88d2-1365d50b5863 | note | Acceptance / Conformance Criteria - The Hi-Lab 65 shall be sampled and tested by an IANZ Accredited laboratory for Quality of Fines, Broken Faces, Aggregate Flakiness Value, and Grading.
4c483d0f-14d8-57bc-95de-4f1345fea33c | note | Standard / Specification - NZTA B10 - 1.2.1
d2f3876e-8e92-57fb-b3f4-877c8ff9ef44 | note | Verifying Document - IANZ Lab Reports
9dcae97d-2d22-5b1e-871d-1ac248a99c21 | note | Frequency - Test for every 1,000 tonnes of material produced
34628dd3-8d40-595c-be0f-ccf3568f3da6 | note | Verification Activity: Activity - HP
277536d2-563a-5679-b5fd-97ba49460eb4 | note | Verification Activity: By - ENG
e45073ec-9dfb-51b2-994a-d676e493f6d9 | signoff | AUTHORITY HOLDPOINT
876700e5-1191-52be-9306-0c485e04dcd9 | checkpoint | 4.34.05 - Two Broken Faces
72bf0537-01ac-56e9-8b0e-05afadd76e45 | note | Acceptance / Conformance Criteria - 100% of sample
78745ed6-6858-5296-9fa2-d26e0c240e21 | note | ○ Note: Hi-Lab aggregate produced from a hard rock quarry source using angular and broken feedstock need not be tested for Broken Faces Content which may be assumed to be 100%.
1fe2b849-1da5-5e34-be61-137947ac24f2 | note | Standard / Specification - NZS 4407 Test 3.14
7f6c0421-cdee-5305-9ea5-cf00ae06e3dd | note | Verifying Document - IANZ Lab Reports
940d8e9c-a711-5460-bfa0-d41a658616e5 | note | Frequency - Test for every 1,000 tonnes of material produced
debe376a-7653-531e-8a54-42734e88ae2a | note | Verification Activity: Activity - HP
39a4fd92-a9e1-504b-8659-40d4e26f8482 | note | Verification Activity: By - ENG
11251e42-cd63-5327-aa50-91a778eb7470 | signoff | AUTHORITY HOLDPOINT
14002a20-d1c2-52a2-8760-f52bec35d8aa | checkpoint | 4.34.06 - Clay Index (<0.075mm)
c5f5fea3-62ca-5fe7-9ff7-2595577f9012 | note | Acceptance / Conformance Criteria - 5 maximum
1d2c7442-226c-537b-b066-c0d5beeff8ea | note | Standard / Specification - NZS 4407 Test 3.5
1a4b558a-2ccc-55e7-a1e8-2c77d3a7b175 | note | Verifying Document - IANZ Lab Reports
4078cc2d-72d6-565d-8bc7-2deb85539e90 | note | Frequency - Test for every 1,000 tonnes of material produced
f25d0f72-074b-52c3-b3c9-b6cc5ce2cdb8 | note | Verification Activity: Activity - HP
afd41f73-2eda-5eed-8723-a13dee73751f | note | Verification Activity: By - ENG
450b6635-c172-5d7b-b30e-beb1caa7d328 | signoff | AUTHORITY HOLDPOINT
524842e9-73e1-57e7-9c9a-aedde973bfe5 | checkpoint | 4.34.07 - Plasticity Index
f5257b7b-9db5-5f3c-8fb5-8437ba2685d6 | note | Acceptance / Conformance Criteria - 8 maximum
6ec091d4-8135-5698-8c78-f0c50c789057 | note | Standard / Specification - NZS 4407 Test
ffe2362d-149b-5cf9-8348-f9fc36c01e22 | note | Verifying Document - IANZ Lab Reports
a4d35ee0-c540-5c34-a48a-1dcfd5853ab6 | note | Frequency - Test for every 1,000 tonnes of material produced
751dec8b-f747-54bc-9c5e-4cd240a5d2ed | note | Verification Activity: Activity - HP
0a14f624-83b9-5036-9baf-1353471e83c0 | note | Verification Activity: By - ENG
8767007b-5c90-5d39-a992-fc122ea9e108 | signoff | AUTHORITY HOLDPOINT
9a11aa9c-cddd-56da-8583-505da547064e | checkpoint | 4.34.08 - Aggregate Particle Size Distribution
d058ba29-2a07-5d82-8c6f-40399cc15aa9 | note | Acceptance / Conformance Criteria - The particle size distribution during production of the blended Hi-Lab products shall comply with the limits in Table 0.3.
7038969c-01f3-58ab-bc2a-a64ab9a56e08 | note | ○ A minimum sample of 90kg of aggregate shall be used for each test.
107faf7f-705f-5549-8ef9-b608d3061340 | note | Test results shall be evaluated as follows:
946b14ba-5701-5c16-9335-03e2fc98cd25 | note | (a) The rolling average results of five consecutive test samples shall be within the upper and lower limits for each test sieve
46495750-71f4-541f-b503-6d7620d4f987 | note | (b) No individual test result shall be outside the envelope formed by the lower buffer zone and the upper limit.
e87bc324-f9e4-564a-a34d-0acca2ea73c0 | note | ○ Note: Experience has shown that a blending plant with a minimum of three component feed bins is required to produce a consistently compliant Hi-Lab aggregate product.
642c0ae3-08a6-598b-afb1-aa1c0d008fc5 | note | – – – – – – – – – – – – – –
fd5ef903-e591-550d-bc33-b9deda56459c | note | Table 0.3 Hi-Lab 65 Particle Size Distribution Limits
97a51ad0-3f2b-5f76-8d09-2787ff2dd73f | note | Sieve Size (mm) ¦¦ Lower Buffer / Lower Limit / Upper Limit
dc7d5ab6-d25c-57ca-9fd5-8cab28e48b82 | note | – – – – – – – – – – – – – –
b2a6a581-6178-5000-be7e-a02321fb865b | note | 63.0 ¦¦ - / 95 / 100
3689032d-8d21-5eba-8053-0bd2a012dde2 | note | 37.5 ¦¦ 35 / 40 / 50
0547f42a-4654-5f36-b79a-8c0d26f6b900 | note | 19 ¦¦ 15 / 20 / 30
eac4344e-234c-558a-9853-10e35ffbac18 | note | 9.5 ¦¦ 10 / 12 / 16
42f667c9-3a95-5f3e-b6e9-9d37b778f15e | note | 4.75 ¦¦ 9 / 10 / 14
96847dd1-e916-5bc7-843d-308ffafa78f5 | note | 2.36 ¦¦ 6 / 7 / 12
814afd53-ec39-5255-aa82-4dcb0e83484e | note | 1.18 ¦¦ 4 / 5 / 10
3a866db0-a7e5-534d-98a9-fddf9dff82e3 | note | 0.075 ¦¦ - / 0 / 6
84f0431b-b94c-5af6-aa5a-3cac5c58857a | note | – – – – – – – – – – – – – –
9a902226-ef71-5c45-abb2-512db82c95f3 | note | Standard / Specification - NZS 4407 Test 3.8.2
ccde93bf-a52e-5972-922c-f9c98136e2a3 | note | Verifying Document - IANZ Lab Reports
436ff914-5baf-590d-9fd0-e606f58446a6 | note | Frequency - Test samples shall be drawn and tested for every 1,000 tonnes produced. A minimum of 5 production test samples shall be drawn and tested for any one production lot.
ff7081c6-bb4d-5362-8e41-7c3ed7c72653 | note | Verification Activity: Activity - HP
6880eeb7-0247-5955-90e1-2c5226b552fc | note | Verification Activity: By - ENG
e3454e63-b504-57ae-83a2-92c59c58fa01 | signoff | AUTHORITY HOLDPOINT
690d9740-fbd2-59ff-9863-e3cb2335f32f | checkpoint | 4.34.09 - Aggregate Flakiness Value
0e4d8fe0-116a-5423-8a4a-5b8c023ae3a9 | note | Acceptance / Conformance Criteria - The percentage of flaky particles for each of the aggregate test fractions coarser than 9.50mm specified by AS 1141.15 Table 1 shall be determined and reported, and the Flakiness Value for each size fraction comply with the minimum requirement of Table 0.5:
7f6a593f-4bb9-50c3-afa2-1f3760b55690 | note | – – – – – – – – – – – – – –
aef24a5a-be4f-5446-bf3f-e881f90fdc0a | note | Table 0.5 Aggregate Flakiness Value Requirement for Each Fraction
9abedb67-1bee-53b1-8336-d9527ac7029c | note | Aggregate Grade ¦¦ Test Method ¦¦ Requirement
889fe766-fa4d-5b31-b253-6f72e5f4b52b | note | – – – – – – – – – – – – – –
855c8e17-7b85-57aa-b08c-e20f812c46e4 | note | Hi Lab 65 ¦¦ AS 1141.15 ¦¦ < 30%
d9cf4194-873c-5665-8121-1a63747f23bf | note | Hi-Lab 40 ¦¦ AS 1141.15 ¦¦ < 30%
fae3cdef-40b0-5519-9112-aa11dfa764af | note | – – – – – – – – – – – – – –
b303ef47-6de6-528e-bb2b-25ec9f15a98e | note | Standard / Specification - Method of AS 1141.15
efecb35e-6ace-5c91-b33f-8e4e352c8dc2 | note | Verifying Document - IANZ Lab Reports
c789013e-2457-5a27-9825-1e0a0896ac9f | note | Verification Activity: Activity - HP
4a32385f-f397-5767-8f7f-c8d1ca5830aa | note | Verification Activity: By - ENG
4d96f701-0a5c-5590-ae84-8f653cbc2bec | signoff | AUTHORITY HOLDPOINT
7e147702-bd9b-563b-aa01-1f11f9cba4bd | section | 4.35 Hi-Lab 40 Material Pavement Type A
2926ce2f-aee1-57db-b367-f2a57f15b1bf | checkpoint | Hi-Lab 40 - Source Properties
8025906c-57c7-5457-8a3f-bcfbb8df679b | note | Acceptance / Conformance Criteria - The Hi-Lab aggregate shall be crushed from quarried rock and consist of hard, sound material of uniform quality, free from soft or disintegrated stone or other deleterious material.
792bf1c8-ac47-5f5c-af60-34aaafecf0fd | note | ○ Source property testing shall beOnly one set is needed if HI-LAB40 and 65 come for the same source
f1a7b658-2667-5520-a40d-05cc3b5de93b | note | Standard / Specification - NZTA B10 - 2.2.1, 2.3.5
ea43db70-1d04-52ae-b67b-284563c2d859 | note | Verifying Document - IANZ Lab Reports
5e9d6d1c-3cac-5734-b630-ad99957b2fcc | note | Frequency - One test for every 10,000m³
63651bbc-4285-5659-872f-3755853dde33 | note | Verification Activity: Activity - HP
761a6480-ff7e-51c8-b854-3ac1d2e62cbf | note | Verification Activity: By - ENG
cdfad855-1026-550f-81f5-e200f6e1914a | signoff | AUTHORITY HOLDPOINT
f6861998-97a2-50c5-8818-2028d98237b7 | checkpoint | 4.35.01 - Crushing Resistance
abbcf2cf-cdbe-5657-b2b6-81066017a653 | note | Acceptance / Conformance Criteria - < 10% Fines @ 160kN
a661c0c4-28e4-54d5-81c4-10d20950e5f9 | note | Standard / Specification - NZS 4407 Test 3.10
53a207e3-4341-5122-87d9-f90f49a42703 | note | Verifying Document - IANZ Lab Reports
edc4f541-c18c-5cf3-80cd-6ba938cd4855 | note | Frequency - One test for every 10,000m³
a97e52d4-8067-5d33-87a4-46b929b5f610 | note | Verification Activity: Activity - HP
f80e4f9e-9d68-54ae-a043-98308050d5ad | note | Verification Activity: By - ENG
9976b4e2-74c3-5f69-8298-6da5575eb8ba | signoff | AUTHORITY HOLDPOINT
906c30d7-1cc5-54e1-9389-cbecc1615fa4 | checkpoint | 4.35.02 - Weathering Quality Index
ebc181f9-ecf1-518b-a4bf-05b26d33848a | note | Acceptance / Conformance Criteria - AA, AB, AC, BA, BB or CA
19df86e3-f491-5269-b335-66bd8967c91a | note | Standard / Specification - NZS 4407 Test 3.11
133628b2-91ef-5543-9dfd-77e114df1338 | note | Verifying Document - IANZ Lab Reports
6b7f78c4-fbe2-57a8-9246-ef182525f62b | note | Frequency - One test for every 10,000m³
fd9bcb36-9269-583c-8048-afe8701dea0e | note | Verification Activity: Activity - HP
44e42f6c-4a15-5dc5-9377-c01a9f351693 | note | Verification Activity: By - ENG
987c4aa7-6625-5c18-988d-e6a882bdb55c | signoff | AUTHORITY HOLDPOINT
291d21ce-bf2d-5ba0-9f92-c37d42b06841 | checkpoint | 4.35.03 - Ethylene Glycol Accelerated Weathering
22237d8c-b90b-538a-bf6a-335d6743e60e | note | Acceptance / Conformance Criteria - Proportional change < 30%
c03127b4-0c1d-559a-ba69-ff2432ddea90 | note | ○ Note: If the result for the source rock exceeds 30%, further testing to detect the presence of smectite clays shall be carried out using X-ray diffraction. If the aggregate is shown contain trace amounts only of smectite clays (i.e. XRD <100 counts) then the source rock may be considered compliant with this criterion
8111a7ab-405f-5136-96f1-e8b4d62d97d0 | note | Standard / Specification - NZTA T20
e86eddfd-2475-5257-ad56-3daf3701e6cf | note | Verifying Document - IANZ Lab Reports
921a6816-deba-5f76-8c02-cbc2f87e4b5b | note | Frequency - One test for every 10,000m³
1d9dd9db-e555-5305-b809-607fbfcbf4c6 | note | Verification Activity: Activity - HP
a13f1a39-07f4-5698-86a3-5f97ef670ada | note | Verification Activity: By - ENG
dc6a68c9-cd5d-5f59-898f-bc79fd767c00 | signoff | AUTHORITY HOLDPOINT
f18ddd43-28c9-5f5b-a07d-06460413a28c | checkpoint | 4.35.04 - Hi-Lab 40 - Solid Density Testing
99ab4973-10c7-511f-a8e1-7b920cf4fd81 | note | Acceptance / Conformance Criteria - The solid density of the Hi-Lab shall be determined in accordance with NZS 4407 Test 3.7.1 Solid Density of Aggregate Particles.
36966d9f-f947-5552-abad-22449817fbac | note | Standard / Specification - NZS 4407 Test 3.7.1 Solid Density of Aggregate Particles
fdcc7444-714f-5d55-a4c9-43e09e935b73 | note | Verifying Document - IANZ Lab Reports
b3b2f34f-3509-5936-a3f0-86e986da843f | note | Frequency - Two tests per aggregate source then one test every 5,000m³
a9ec5311-6f5c-5565-908f-f811e28570ac | note | Verification Activity: Activity - HP
82e97e7f-49d6-596a-9c82-0de6f689c963 | note | Verification Activity: By - ENG
c69da515-b434-5c22-bdb0-6e2988888ceb | signoff | AUTHORITY HOLDPOINT
bed35c2a-b998-5053-9e4b-e79e381d2e4a | checkpoint | Hi-Lab 40 - Production Properties
6c6d89c9-5042-5cf5-b524-12b2a445c6ea | note | Acceptance / Conformance Criteria - The Hi-Lab 40 shall be sampled and tested by an IANZ Accredited laboratory for Quality of Fines, Broken Faces, Aggregate Flakiness Value, and Grading.
9f2b71ae-ddf0-585b-b8f9-fe2266b4c599 | note | Standard / Specification - NZTA B10 - 1.2.2
ed9eea96-099c-5df3-9d7d-0ecaacc5212f | note | Verifying Document - IANZ Lab Reports
e3e420c1-1629-579d-8bad-43bc27cccf78 | note | Frequency - Test for every 1,000 tonnes of material produced
794d144e-57ae-5bb8-af4e-11671c36ea0e | note | Verification Activity: Activity - HP
5efb1a45-87c7-5857-8d93-080151a5e8b9 | note | Verification Activity: By - ENG
a16339bc-4d40-51d0-a3b6-bdb28681a2a4 | signoff | AUTHORITY HOLDPOINT
7b015446-871b-51c4-ab71-fdbfc02a386b | checkpoint | 4.35.05 - Two Broken Faces
78934e21-29f8-50a2-9229-c9f2dd109701 | note | Acceptance / Conformance Criteria - 100% of sample
162d6d00-3610-51a5-80d6-f7208b2450d6 | note | ○ Note: Hi-Lab aggregate produced from a hard rock quarry source using angular and broken feedstock need not be tested for Broken Faces Content which may be assumed to be 100%.
789a114a-8a0a-5898-a18c-f035e8c3b2db | note | Standard / Specification - NZS 4407 Test 3.14
9a25d6f2-093b-588e-bc55-d7fe81c4ef51 | note | Verification Activity: Activity - HP
b702d901-eb43-5398-ab07-348ba9e98f1d | note | Verification Activity: By - ENG
da32049c-13a5-5aea-9e46-d09923ee5705 | signoff | AUTHORITY HOLDPOINT
2840e04b-c728-5bc1-a7f3-60c6155263f0 | checkpoint | 4.35.06 - Clay Index (<0.075mm)
92ef0f64-bf04-5a29-9520-83340e6c1185 | note | Acceptance / Conformance Criteria - 5 maximum
9b1bcfb5-5ebc-5744-ae78-105af122a602 | note | Standard / Specification - NZS 4407 Test 3.5
80d95a66-7945-5501-8ac7-274bfaf77269 | note | Verification Activity: Activity - HP
ccaf2b3a-bf77-5b4f-860b-82da09c77243 | note | Verification Activity: By - ENG
118e8449-e355-5907-a304-76d328e3f6ab | signoff | AUTHORITY HOLDPOINT
cbf8bc81-d5a1-544b-9695-5d072b84818c | checkpoint | 4.35.07 - Plasticity Index
70e86df7-aac1-5eb2-8d1a-b617ea745af1 | note | Acceptance / Conformance Criteria - 8 maximum
d74bcc0c-3115-5d73-9fb9-5441f095a0d8 | note | Standard / Specification - NZS 4407 Test
112bc2a7-797f-57ab-9529-8d8907503710 | note | Verification Activity: Activity - HP
8792631a-df3c-5403-9a56-ee9afc813960 | note | Verification Activity: By - ENG
d771df89-46a7-5ec2-96df-a5134fdb2a29 | signoff | AUTHORITY HOLDPOINT
1187858f-673d-54ac-a76e-242a4fa769a1 | checkpoint | 4.35.08 - Aggregate Particle Size Distribution
4ba80899-0754-5bfe-9070-0277a1f6fdf4 | note | Acceptance / Conformance Criteria - The particle size distribution during production of the blended Hi-Lab products shall comply with the limits in Table 0.4.
bae61c8a-12af-514f-bc7f-f075a217d16e | note | ○ A minimum sample of 90kg of aggregate shall be used for each test.
ffd0812b-f72b-5eff-b866-7d5a91c6e444 | note | Test results shall be evaluated as follows:
0d84a040-cad6-5722-bf3d-46d47820f94b | note | (a) The rolling average results of five consecutive test samples shall be within the upper and lower limits for each test sieve
e7c9b31f-e278-5703-a9f7-00ad24442d5a | note | (b) No individual test result shall be outside the envelope formed by the lower buffer zone and the upper limit.
e87a5e93-67b2-5b7a-afe8-6bd34eb6ea1f | note | ○ Note: Experience has shown that a blending plant with a minimum of three component feed bins is required to produce a consistently compliant Hi-Lab aggregate product.
231d8e7d-a91e-58a1-8759-f2f9ed77b74e | note | – – – – – – – – – – – – – –
f8bca76a-4625-533a-929b-a63617ab0ef0 | note | Table 0.4 Hi-Lab 40 Particle Size Distribution Limits
620be2a0-ea3b-5bfa-90fd-7fc6868640f5 | note | Sieve Size (mm) ¦¦ Lower Buffer / Lower Limit / Upper Limit
63c12376-18bc-59a8-9c13-a599ea41e593 | note | – – – – – – – – – – – – – –
0d3688c8-d7d3-5d2c-ac76-09f512017347 | note | 37.5 ¦¦ - / 90 / 100
d247cd9c-e262-5056-b0c4-9a84dffe87f2 | note | 19.0 ¦¦ 20 / 25 / 35
204bd3d5-e898-5a7b-b9b4-7d26746bfb1a | note | 9.5 ¦¦ 13 / 15 / 20
3d5b6c0a-6762-5eff-aa21-a3feb9a4b25a | note | 4.75 ¦¦ 9 / 10 / 15
469e52d6-6e05-50dc-af7e-384a556d820a | note | 2.36 ¦¦ 6 / 7 / 12
4a98df29-4533-59b3-9ac1-6ffa649759d3 | note | 1.18 ¦¦ 3 / 4 / 10
6aa0013c-8e9d-5283-b261-874c00370f37 | note | 0.075 ¦¦ - / 0 / 6
0b5f775f-d2ed-5efc-9bad-67ef991156b0 | note | – – – – – – – – – – – – – –
f947371e-b5d9-58a5-b580-b4d36153ca96 | note | Standard / Specification - NZS 4407 Test 3.8.2
61e18f16-926c-5163-bc35-a864ba600228 | note | Verification Activity: Activity - HP
21191301-36e0-5d4b-aa1e-b317f31a5c4e | note | Verification Activity: By - ENG
ce962e2b-ebe8-587e-a4a2-160ea9d491ca | signoff | AUTHORITY HOLDPOINT
20322e58-b641-56da-b915-c4e808dc010c | checkpoint | 4.35.09 - Aggregate Flakiness Value
d24614c9-7f1f-55b3-b98b-50154e7e7d25 | note | Acceptance / Conformance Criteria - The percentage of flaky particles for each of the aggregate test fractions coarser than 9.50mm specified by AS 1141.15 Table 1 shall be determined and reported, and the Flakiness Value for each size fraction comply with the minimum requirement of Table 0.5:
5c1d2890-0744-5df1-bb72-0f7ccad0e1c1 | note | – – – – – – – – – – – – – –
3c90b3b8-e55f-583f-af28-f2ba67d460d7 | note | Table 0.5 Aggregate Flakiness Value Requirement for Each Fraction
dc1f88a3-fbe6-54c4-a440-bd7dc9eb58c8 | note | Aggregate Grade ¦¦ Test Method ¦¦ Requirement
252d746d-1187-5715-9462-72b523bf4e00 | note | – – – – – – – – – – – – – –
1df956d7-5403-519c-892d-9954dbebb615 | note | Hi Lab 65 ¦¦ AS 1141.15 ¦¦ < 30%
cbbaf3e3-8c49-5330-89fc-9aa31b1007e0 | note | Hi-Lab 40 ¦¦ AS 1141.15 ¦¦ < 30%
08a339c6-feab-5ccd-9615-d7438c68b166 | note | – – – – – – – – – – – – – –
1e532fb5-9f21-5dbd-a063-39114a4faae7 | note | Standard / Specification - Method of AS 1141.15
9f83959d-65f5-5dde-8717-33f9aeaf4340 | note | Verification Activity: Activity - HP
3c925601-d7a2-50a3-8199-7b514252d66d | note | Verification Activity: By - ENG
ce979df0-31dd-5ab0-b322-74984c97c3f2 | signoff | AUTHORITY HOLDPOINT
c4741654-e2c2-58e5-9d21-98ad26ac307b | section | 4.36 Hi-Lab General Material (Pavement Type A,B)
3785bf16-ad90-5eee-b6f5-dc77d4773dc0 | checkpoint | 4.36.01 - Portland Cement Stabilising Agent
7fb295e3-3df9-59ee-9450-713bfc3e083c | note | Acceptance / Conformance Criteria - Cement shall comply with NZS 3122 Specification for Portland and blended cements (general and special purpose) for GP, GB, LH
6e86a9ce-bbf8-5e1a-9651-71401d9afa48 | note | ○ General purpose Portland cement, type GP, shall be used unless otherwise specified in the Contract Documents. Note that high-early strength cement, type HE, shall not be used as a stabilising agent.
4d699c98-37e9-5edf-8ca8-fb8ef5354a9f | note | Standard / Specification - NZTA B10 - 2.4.1
d181529d-b765-5bf1-bef5-ad2441ce3ebf | note | Verifying Document - Datasheet
07c5f21e-3d2d-5df3-b14b-04b4e06f3c40 | note | Frequency - Prior to Use
f146592f-95f0-5507-9772-f76a408cd943 | note | Verification Activity: Activity - R
c2267889-b709-578e-8776-91e927bbb1ce | note | Verification Activity: By - SE
c1b7ac1d-1776-50c9-bde2-bed2b9423232 | checkpoint | 4.36.02 - Water Supply
8a6b5489-236e-5f0e-b9a9-f68227a690cd | note | Acceptance / Conformance Criteria - The Contractor shall be responsible for ensuring that the water for stabilisation, construction and curing of stabilised layers is free from impurities that may deleteriously affect the setting, hardening or strength of the stabilised material. Water from sources other than public supply shall have its suitability established to the satisfaction of the Engineer.
d09e06bf-566f-5003-a256-0b3000a82811 | note | Standard / Specification - NZTA B10 - 2.4.2
c4914dfd-f1b4-50fe-8e8c-6332711fc0c0 | note | Verifying Document - Site Records
ff0cd093-f144-5433-afcf-b3949f8487e7 | note | Frequency - Prior to Use
731bf96c-e09e-52c9-ba39-f30636c7eba0 | note | Verification Activity: Activity - R
b42a6b4a-8c3a-5b41-8227-56e19f43fa1a | note | Verification Activity: By - SE
45233c43-9bac-5fb3-b4ab-289322865089 | checkpoint | 4.36.03 - PAP 7 - Choking Aggregate
2cc60763-4871-5da9-b95c-2197e19b9fd5 | note | Acceptance / Conformance Criteria - PAP 7 crusher dust choking aggregate can be a by-product of the Hi-Lab crushing or sealing chip production with all passing the 9.5mm sieve. The aggregate source properties (crushing resistance and quality of fines) shall be equal to or better than the required source properties for Hi-Lab aggregate.
96706da2-d8ee-5caa-af05-f159ff52fa5d | note | Standard / Specification - NZTA B10 - 2.3.6
e36a662a-9d3e-52a3-ad71-f967afc5e9ea | note | Verifying Document - IANZ Lab Reports
55aa7ec3-0500-58c4-846b-6394b17cde2f | note | Frequency - Test for every 1,000 tonnes of material produced
89ab4c54-85bb-565f-ab4c-7f921c856b69 | note | Verification Activity: Activity - R
e885f0a1-181c-56e2-869b-c2f7c9c241d3 | note | Verification Activity: By - SE
5c06996c-2bca-59b6-9169-db0320db268e | section | 13.01 Triaxial Geogrid
99b55b72-d146-5ae8-b0fc-f76fd148b574 | checkpoint | 13.01.01 - Triaxial Geogrid storage and Inspection
2a40a7fa-9e4b-5af6-b3c7-6cf871959d37 | note | Acceptance / Conformance Criteria - The geogrid is to be checked once delivered to site to confirm there is no damage that may effect its performance. The material shall be stored out of direct sunlight to ensure no degradation of the material occurs prior to installation.
5b77095f-5a1a-5692-be19-1e5859b50382 | note | Standard / Specification - PS 20.3.1
3150ef1b-d6d3-5c12-bef8-14d3d53cf4ec | note | Verifying Document - Site Records
64b4a64a-3011-5e5b-8c04-7c06fe6e57e5 | note | Frequency - Prior to use
89bad5ec-8b42-55b5-94c0-43254989aae7 | note | Verification Activity: Activity - R
dcb28c5f-75dc-5d2a-a7ec-fc91ff1784f3 | note | Verification Activity: By - PE
8d8dfff0-e687-5803-92af-8df0ca82d843 | checkpoint | 13.01.02 - Triaxial Geogrid Installation
532699d7-1e20-571d-a8d0-ef2366908118 | note | Acceptance / Conformance Criteria - The triaxial grid is to be installed in accordance with the manufacturer’s specification. Where overlaps are required they shall confirm with the manufacturers installation specification.
a7ed573b-5ce5-50b4-bd4e-1c6408dbb4e0 | note | Standard / Specification - PS 20.3.1
7df1f161-53c3-569f-bf71-29d36755b11b | note | Verifying Document - Site Records
9b4fa08a-e3d6-5c0a-8066-2c3a010f89cc | note | Frequency - During Installation
5178bba6-77fc-5e76-b1e8-b91904e7e30f | note | Verification Activity: Activity - R
7dac2049-9269-546a-ad82-bdffd4f04dc1 | note | Verification Activity: By - PE
80572c52-4639-5317-a3b8-448a7a44836e | section | 13.02 AP65 Subgrade Improvement Layer Pavement Type A,B,C
34462ba7-0596-5d92-aa44-3f4c0644d233 | checkpoint | 13.02.01 - Material Placement
fc8c6152-eda4-523f-9324-83496424e477 | note | Acceptance / Conformance Criteria - The Dimensional tolerances, uniformity, contamination and segregation shall be Continuous monitored throughout
96210c87-8e61-5e22-a937-d23684241da9 | note | Standard / Specification - PS 20.5.2.1 TNZ B/02: 2005 - 5.1
211049dc-0791-5f9f-a233-0861eefb3563 | note | Verifying Document - Survey / Level Checks
e71da70a-cc98-58e7-9465-2ddb55a71cc4 | note | Frequency - Continuous monitoring.
d2c8e17f-c308-5854-aeea-d62d6163ca80 | note | Verification Activity: Activity - I
c8cd5851-2c12-5b4e-b06c-1030b19783f3 | note | Verification Activity: By - SV / PE
c086377c-d141-5896-83ea-ffd0f27d9116 | checkpoint | 13.02.02 - Plateau Density Tests
dd06a1ed-6b6f-5ef8-8436-8f2afa75f436 | note | Acceptance / Conformance Criteria - The plateau density tests shall be undertaken on 100m test strips using a variety of compaction plant typical of that to be used on site. Testing shall be at OWC. The Contractor shall determine the minimum number of roller passes required to produce pavement layer compaction at OWC.
f7c22317-b7b3-5efb-b221-8935a8b9f2ef | note | Standard / Specification - PS 20.5.2.1 TNZ B/02: 2005 - 7.5
0b0f5550-82f7-58c5-b283-1cd3d19e9bd3 | note | Verifying Document - MDD and Plateau Reports
041e25d1-7f94-5183-a078-0f132a40cf3f | note | Frequency - 1 test per 5,000m2
b62f8411-b629-5768-a54e-faf9c3bf3337 | note | Verification Activity: Activity - HP
a7c0b97d-e179-506d-b47e-df5851ef35ba | note | Verification Activity: By - ENG
6c3d2e59-f982-5043-85a7-0aa2242113a2 | signoff | AUTHORITY HOLDPOINT
2eecc68a-d5d8-574a-a2f9-42b62be6259d | checkpoint | 13.02.03 - SIL Pavement Layer Compaction
4c07fcd9-9d14-5850-9797-61f11dd13c9f | note | Acceptance / Conformance Criteria - The compaction density for the lower layers must be at least 81% of aggregate Solid Density. The nuclear gauge in direct transmission is used for reporting in-situ density.
4148dd47-3096-54a4-8679-7a5728209697 | note | Standard / Specification - NZTA B10 Notes
983eb9bb-6f16-57d1-a788-92d9e0ede9ae | note | Verifying Document - NDM Report
a2322d7d-2154-54a7-a8b4-e2bddedd1168 | note | Frequency - Min 5 Tests per lot 1000m2 max lot size
b4226c90-d64a-50a4-ba70-2a2f3e499343 | note | Verification Activity: Activity - HP
367df162-16d4-58a7-8a26-f6351cb1b9fc | note | Verification Activity: By - ENG
5d2a9c4f-9fb9-5fe3-878d-95a7bdaf77d8 | signoff | AUTHORITY HOLDPOINT
66c2b306-e56b-52a2-92a0-2f3a73a7833b | checkpoint | 13.02.04 - SIL Layer thickness.
087f7d91-b6d9-5903-bc12-1b48121ba685 | note | Acceptance / Conformance Criteria - The SIL layer shall be monitored for Layer thickness.
b57923b6-5232-500e-85e5-568eac72e8a6 | note | Standard / Specification - PS 20.5.2.1 TNZ B/02: 2005 - 7.5
e2d450b6-d393-5b02-9600-105188d1f346 | note | Verifying Document - Survey / Level Checks
5e3ac5b4-3f46-5f83-b579-9b6b2e1de2d2 | note | Frequency - 1 test per 20m
672feb15-f760-5db8-b6a6-df8e3c60a7a3 | note | Verification Activity: Activity - W
9c3853f0-e8e7-50b3-9a75-707bba2b43c1 | note | Verification Activity: By - SV / PE
793a5b8f-1431-5d59-b0d5-57842aca4233 | checkpoint | 13.02.05 - Surface Shape
9c5d49b3-5230-5a50-9d04-25ab9bea8580 | note | Acceptance / Conformance Criteria - The standard of smoothness shall be such that there is no point in the surface that varies more than 10 mm from a 3 m straight edge placed on the road and any deviation from the straight edge is gradual.
3a346d62-a22c-5ad6-b5c2-2432cff2b6f2 | note | Standard / Specification - PS 20.5.2.1 TNZ B/02: 2005 - 7.7
1bdef458-ef09-5dff-99f0-c62ccb4d5b36 | note | Verifying Document - Survey / Straight edge Report
a5b6da0c-fcfd-5a0f-af17-3c8f1da50974 | note | Frequency - Prior to sealing
1bdc6c6a-8005-56f8-9dec-245eb3e1106b | note | Verification Activity: Activity - I
6f71188a-6187-5a0a-be74-3646d7c7bf92 | note | Verification Activity: By - SV / PE
e3a25849-16b3-5921-a3ae-953690edba8a | checkpoint | 13.02.06 - Holding Water
dfd94a39-bbf3-5fc6-ae13-ec99e2867c9d | note | Acceptance / Conformance Criteria - No area of the completed surface shall have any depression that will allow water to pond where lateral or longitudinal fall is greater than 1%
087ffc63-7714-514a-a2c1-27b226dff49f | note | Standard / Specification - PS 20.5.2.1 TNZ B/02: 2005 - 7.7
3e0fa93e-c419-5791-b9e2-c7749127004a | note | Verifying Document - Survey
746d53d2-aabc-5016-82cf-5650cb58db6e | note | Frequency - Prior to sealing
7bdc5261-fd20-5e82-a84c-6f4a9ae2c64f | note | Verification Activity: Activity - I
8ee59d7c-b134-5caf-b81e-857f1beb55f5 | note | Verification Activity: By - SV / PE
ae8a2da6-e5fd-5e94-827d-5579c23340f6 | checkpoint | 13.02.07 - Proof Rolling
5c9bb22f-5bd6-50ef-86d5-8df0aad2cfe9 | note | Acceptance / Conformance Criteria - SIL layers shall be proof rolled with a minimum 10 Tonne static weight smooth drum roller, or a heavy pneumatic tyred roller (PTR) to identify any soft spots. The criteria for acceptance of the sub-base proof rolling shall be a settlement under the tyre not exceeding 5mm for one pass.
4d894cdd-d773-57bf-b27b-f3c79e08d0c8 | note | Standard / Specification - PS 20.5.2.2
4d4f34f0-77bd-5b4e-9982-84b073fc0a20 | note | Verifying Document - Site Records
27f2e544-86b0-5d7d-8c40-ea9e15e51e83 | note | Frequency - Before proceeding with works
19e901ca-07b2-5f09-979b-ebf07ce37254 | note | Verification Activity: Activity - HP
26dc879b-4c6d-532f-b6d2-8fd6c1b18e5d | note | Verification Activity: By - ENG
9d203b5d-2a33-519b-a6fd-88f1e7ac7540 | signoff | AUTHORITY HOLDPOINT
c6646e17-3b34-5db0-a14d-c6780c356c80 | checkpoint | 13.02.08 - Benkelman Beam
2cafbb2f-4cc4-50cd-a3a7-3bc5100e25f2 | note | Acceptance / Conformance Criteria - be ˂ 1.5mm (95th%) and max ≤1.8mm
d230af26-b96c-5216-943b-0142edfd41c2 | note | Standard / Specification - B10 Notes
ae25dbd5-8712-531f-94e9-cf3cf4b3a818 | note | Verifying Document - Report
324321a1-310d-55e0-86d6-b7e5cb7f24b7 | note | Frequency - All Lanes
680aeb07-ff74-5add-a8c7-453dd64910ec | note | Verification Activity: Activity - R
97bc2e9d-3dac-53e1-b515-16b6da39525f | note | Verification Activity: By - SE
32bd79f6-98db-5025-bd0d-dbc869fd9c5d | section | 13.04 Hi-Lab Plant and Staff
21d614b8-ae0e-5bea-bbb6-6ccdc98559ee | checkpoint | 13.04.01 - Plant for Supply of Cement
24e3d3be-7478-5011-ba84-ca802099228e | note | Acceptance / Conformance Criteria - For areas greater than 500m², cement shall be delivered to the site in purpose built bulk tankers unless otherwise approved by the Engineer. Each bulk tanker shall be issued a Certificate of Loading that contains the following information which shall form part of the project quality plan.
a235460e-ca55-5cc4-bb5e-16e26b0eb897 | note | Standard / Specification - NZTA B10 - 3.1
2f018d2c-6c20-5907-857b-35432144a779 | note | Verifying Document - Certificate of Loading
dd155f5f-35a7-575b-af82-82ff71f83cbd | note | Frequency - Each Tanker For areas greater than 500m²
6ae35c52-3377-5be2-8ccd-02a3625c01bb | note | Verification Activity: Activity - R
e9fb2f25-4441-5fa0-8f35-07f86a7cbb87 | note | Verification Activity: By - SE
904cfb36-9b72-5214-88e7-5984f5bbc3ed | checkpoint | 13.04.02 - Plant for Spreading Chemical Stabilising Agents
b3e23823-338f-5caf-b31d-a9d59553f11c | note | Acceptance / Conformance Criteria - The spreading equipment shall be capable of varying the spread width to cater for different road widths. The spread rate should be consistent along the spread width of the equipment.
3a2b4638-4afe-57be-b052-e4cd4ad322ee | note | Standard / Specification - NZTA B10 - 3.2
5965a3a8-7e83-5f43-a039-39dac2ad479f | note | Verifying Document - Methodology
e9a90c6f-ef07-5bb0-9ea9-1726a3b20486 | note | Frequency - Prior to Works
e3aae3ec-8a1f-5d38-bbf8-f2c60a38c0cc | note | Verification Activity: Activity - R
398dd3b8-1f3e-5f21-b80c-5d4a09cea84a | note | Verification Activity: By - SE
2c51062a-faa0-56c2-abd3-673b934077a0 | checkpoint | 13.04.03 - Plant for Stabilisation Process
b57a4edb-5fde-5161-bb25-7119a1bfe6fb | note | Acceptance / Conformance Criteria - The plant used for the mixing shall be a purpose-built recycling machine. It shall be from a reputable manufacturer having a demonstrable track record and manufacturing history for the equipment used.
4fe14af7-72a3-5fe1-9e31-73b4391aa235 | note | Standard / Specification - NZTA B10 - 3.3
4dc51588-1867-5153-b80f-38c8762bbf2a | note | Verifying Document - Methodology
28ca5d97-85fb-5f93-8887-985e98c90427 | note | Frequency - Prior to Works
993cbcae-9079-51e1-9bbc-590c8c9a8ea8 | note | Verification Activity: Activity - R
22527279-2bfe-5a26-ad69-b0957863fb1b | note | Verification Activity: By - SE
efc111f7-b676-5e52-a35f-cb1de6c8f7cb | checkpoint | 13.04.04 - Primary Compaction Equipment
ab81185e-1ed8-52d7-9ef1-a598765a7187 | note | Acceptance / Conformance Criteria - A steel drum roller (i.e. having a smooth drum) is required for the initial placement of aggregate. The roller shall have a gross weight of at least 12 tonnes. For primary compaction, the Contractor shall use GPS control to ensure all areas of the pavement receive the required number of passes with each type of roller.
6d0ae59f-12ed-5b9b-b32f-c1e9d99c274a | note | Standard / Specification - NZTA B10 - 3.4
6f9db75d-51bf-580f-88a0-22e454c017ab | note | Verifying Document - Methodology
46d0634c-4b39-5ae7-acc9-ba0605100e7f | note | Frequency - Prior to Works
ad0b862b-ec7d-5498-848c-b58b2986d26d | note | Verification Activity: Activity - R
dd61da39-ef9a-5a08-9581-78a0911cfa6a | note | Verification Activity: By - SE
5fef0619-d2ca-5729-b448-ab9ec6eb184f | checkpoint | 13.04.05 - Personnel Training and Experience
186c7c44-9173-5426-9842-908b1742f71e | note | Acceptance / Conformance Criteria - The Contractor shall submit a list of such personnel to the Engineer for approval. Where approved personnel are not available the Contractor shall cease operations.
3b984d17-e5a6-55e2-b0a2-6d8a3a614a56 | note | Standard / Specification - NZTA B10 - 4.2
af5b84d5-0609-59ba-95a1-5ebc3532e8a7 | note | Verifying Document - Methodology
4458fa3f-42d8-5c06-aac4-5a1aa9f59e03 | note | Frequency - Prior to Works
7beaf81b-655f-51e4-a09d-268cf677514c | note | Verification Activity: Activity - HP
061da9a4-9af8-5e77-9027-597c3243ec1a | note | Verification Activity: By - ENG
1ec346a4-5991-5ee9-a97c-cd1c95e68e51 | signoff | AUTHORITY HOLDPOINT
6a6fd14f-b31e-57ab-8db5-2ef2b7dcc479 | section | 13.05 Hi-Lab Pavement Trial
614077d6-2d9e-5e0f-b4ed-962af8821086 | checkpoint | 13.05.01 - Pavement Trial
f18578e2-ca42-517f-bf52-cb13bd81faf7 | note | Acceptance / Conformance Criteria - The Constructor shall construct a pavement test trial of Hi-Lab sub-base and basecourse pavement to verify design assumptions, material properties and construction methodology. The trial shall be undertaken in the presence of the Designer using the construction procedures, equipment and operating personnel proposed for the work in the placing, stabilising, compaction and finishing of the individual layers.
0db23b87-004a-5eea-95eb-d072a8fa7bef | note | Standard / Specification - NZTA B10 - 5
7199bd2a-91a0-55d3-82d2-3af3e3c48a11 | note | Verifying Document - Conforming Trail and Test Results
8d452b65-4c0c-57c7-bb17-7fb7599f9320 | note | Frequency - Prior to Hi-Lab Construction
46d04ae1-28a4-5c2e-9380-0609e903a0a5 | note | Verification Activity: Activity - HP
3481f70c-797a-546d-89d8-05973023718d | note | Verification Activity: By - ENG
fa28a3d8-05b8-577b-b0fc-772edfdddc32 | signoff | AUTHORITY HOLDPOINT
4967a333-afa6-5e74-8cec-18a3e873810e | section | 13.06 Hi-Lab Construction
2f7a441c-0118-5c13-919c-0e919b8601ec | checkpoint | 13.06.01 - Production Quality Plan
86b030d2-f3d3-5848-a913-59a471565921 | note | Acceptance / Conformance Criteria - The Contractor shall prepare a Production Plan for approval by the Engineer prior to commencement of delivery of Hi-Lab aggregate to site, detailing all aspects of its Hi-Lab production process, how it will achieve compliance with this specification, and procedures in the event of non-compliance or plant breakdown. The Production Plan shall include the Contractor’s detailed methodology.
ae1f3190-1a4a-54d4-ae8b-6c33120ed139 | note | Standard / Specification - NZTA B10 - 4.1
385d2db3-72ac-5b36-9282-fa3a2f98de83 | note | Verifying Document - Production Plan
808c412c-bba9-5d8f-a249-6b280a55dd65 | note | Frequency - Prior to commencement
8497d4f6-a542-5580-ae52-ea58c6fd7543 | note | Verification Activity: Activity - HP
d8b6ff90-4ee1-56de-a5ee-854ed9e33794 | note | Verification Activity: By - ENG
e7f3690a-12eb-5c38-9ad7-675143e0f2e8 | signoff | AUTHORITY HOLDPOINT
241989c9-bd98-52d4-90c0-a05be274c20c | checkpoint | 13.06.02 - Daily production sketches
8e470100-5b0f-5d29-9330-b1bafaf23af2 | note | Acceptance / Conformance Criteria - Daily production sketches shall also be produced for approval by the Engineer ahead of each forthcomingday’s work.
cc61807e-2745-5892-b4d1-2e6e352b48ad | note | Standard / Specification - NZTA B10 - 4.1
2721081c-173a-5143-909a-d446d68438a3 | note | Verifying Document - Production sketches
5718a267-8d96-5d6c-ba3e-a979f68dc636 | note | Frequency - Daily Prior to commencement of days work
1c78a660-d1f6-5139-87be-b017ee4498c1 | note | Verification Activity: Activity - HP
464d98ff-e908-5837-a7ff-f6412af6bad2 | note | Verification Activity: By - ENG
7a8832cc-acaf-5453-b024-a92e84e3b62f | signoff | AUTHORITY HOLDPOINT
697c85b5-705b-5096-bb3e-4cb741e0b5b7 | checkpoint | 13.06.03 - Initial placement of aggregate
9dc15d31-0a3d-5842-9d33-cb11429865f1 | note | Acceptance / Conformance Criteria - The Contractor is responsible for ensuring the surface level after spreading and compaction prior to stabilisation will result in final layer thickness and finished levels after stabilisation that are within the required tolerances.
57dc6f50-14d1-556a-829c-9bcdf429e682 | note | Standard / Specification - NZTA B10 - 4.3.2
6d139095-6478-509c-b8dc-5fcb2a762504 | note | Verifying Document - Survey Records
f213faf3-dcc0-5cb0-a392-fdd8b0f6d09b | note | Frequency - prior to stabilisation
5fad6d3a-a071-50fb-9b4e-4f080a20a4b0 | note | Verification Activity: Activity - I
85de7e2a-a9d1-5039-83f9-abd6640a9a8f | note | Verification Activity: By - SV
03a3c627-80e9-50dd-b363-057f624a1faf | checkpoint | 13.06.04 - Cement Mat Test
5b969248-2205-5e18-bca8-de84f9a486f8 | note | Acceptance / Conformance Criteria - The cement spread rate shall be measued by a 1m² canvas Mat Test every 250m2 and be Within ±0.5kg/m² of the specified rate.
3246ed67-2868-5e2c-b00c-ff1896e0ff38 | note | Standard / Specification - NZTA B10 - 4.4.1
18ca35b5-a505-5b10-95ef-c8eb8ca9f9e6 | note | Verifying Document - Test Results
64b18861-0310-56d3-aee7-a74d6c8c2ce3 | note | Frequency - Every 250m²
f735f047-094e-5f3b-8292-668474ae0404 | note | Verification Activity: Activity - I
12a44547-8b26-5cdb-9291-41f58470e340 | note | Verification Activity: By - SE
dab7d40a-bbe0-56ad-8ec0-37522cd9b398 | checkpoint | 13.06.05 - Cement Average usage test
6c0e57ae-2e02-52bc-af9c-3390442d6fce | note | Acceptance / Conformance Criteria - The Average usage of cement spread rate shall be measued by comparing tonnes used (from delivery docket) with measured area and be Within ±2.5% of the specified rate.
2f388278-08ab-5248-8de6-4232d809b3fc | note | Standard / Specification - NZTA B10 - 4.4.1
d6f837b4-6bcf-5d23-8f63-259c31ffd1a7 | note | Verifying Document - Test Results
bc6240b6-b7fd-5215-971b-025fe87c4bf2 | note | Frequency - Upon emptying the spreader and bulk tanker
a73b86e5-b007-54ba-a4c3-60f568e3fb62 | note | Verification Activity: Activity - I
10e21e5c-5d43-56a3-b9b5-517c4ee44bd2 | note | Verification Activity: By - SE
8513219b-8a79-545a-bf0d-5b9039345c37 | checkpoint | 13.06.06 - Weather limitations
eedcf99a-d78a-5272-afac-aa5bd56985f6 | note | Acceptance / Conformance Criteria - Spreading of cement on the road ahead of stabilisation shall not continue when the cement becomes a dust problem due to dryness or when the wind speed exceeds 25km/hr. No spreading of cement shall commence if it is raining. If rain is likely to start before the cement can be mixed into the aggregate, then spreading shall not take place.
4fbf2fe6-040e-5991-a476-187517cbfd78 | note | Standard / Specification - NZTA B10 - 4.4.2
2e6669d0-72ad-5600-9e34-0230fd5a10f3 | note | Verifying Document - Site Records
932cf954-be51-54a1-bbc6-d87ab76cc66e | note | Frequency - Duing stabilisation
f9511c68-0270-5b25-8b2e-df612a76d50e | note | Verification Activity: Activity - R
1758be89-1bfa-50c6-86d8-0c40d417e03d | note | Verification Activity: By - SE
3389e69d-d29b-5b48-a884-62ac8400c9eb | checkpoint | 13.06.07 - Time limitations
2c037fa2-bc1c-5675-a16d-f61d045b35bc | note | Acceptance / Conformance Criteria - The maximum time period, from mixing of the materials to completion of primary compaction, shall be 2.0 hours. Unless specifically justified in the approved Production Plan, stabilisation shall commence no later than 10:00 am and the area to be stabilized shall not exceed 4,000m² per day, unless agreed otherwise by the Engineer, to ensure sufficient time to complete the full stabilisation process.
af6447fb-79c5-551d-a0b6-e5ad5eb6884a | note | Standard / Specification - NZTA B10 - 4.4.3
3dab9dcf-5781-58bf-8c52-93ca0a8a7720 | note | Verifying Document - Site Records
e5948c30-73fe-508f-8efd-100a1d5227fd | note | Frequency - Duing stabilisation
64b7c279-30f8-5e7c-b63d-4aae2a3bd4ca | note | Verification Activity: Activity - R
c4dc552c-2aa4-560e-8617-1408da46f1f0 | note | Verification Activity: By - SE
2b3dda1e-0034-524f-8b33-a879d7175a27 | checkpoint | 13.06.08 - Stabilisation/Addition of Water
72f7007c-4083-504a-b5a9-aa62a9b81549 | note | Acceptance / Conformance Criteria - The Contractor shall continuously monitor the moisture content of the material behind the recycler and in consultation with the Engineer adjust the rate of water injection as necessary. The Contractor shall also monitor continuously for blocked nozzles or any other risk to the consistency of the mixture. The stabilisation area shall not exceed 4000m2 per day, with a maximum single stabilisation run length of 225m, unless agreed otherwise by the Engineer.
b3bdfeaa-28bd-5b06-a6e6-2722ad38cf27 | note | Standard / Specification - NZTA B10 - 4.5.1
aa0e029e-7c79-5f1d-b796-24e9573302b7 | note | Verifying Document - Site Records
2069b1f7-9d3e-5c58-b90c-aa3d05cce589 | note | Frequency - Duing stabilisation
04b1aba2-7b01-5af6-a4d2-54226296a663 | note | Verification Activity: Activity - R
d0c15c66-865e-5f3a-854d-c0cf38278779 | note | Verification Activity: By - SE
97c51ad4-59cd-5a8e-b7c6-ec5beb678474 | checkpoint | 13.06.09 - Control of mixing depth
0182877b-f767-5474-bf15-6b24811781c0 | note | Acceptance / Conformance Criteria - The Contractor shall determine the mixing depth so that the final stabilised layer thickness after compaction meets the contract requirements. During stabilisation the depth of the cut shall be physically measured at both ends of the mixing drum at least once every 50m. The measured stabilisation depth shall confirm full mixture of the placed Hi-Lab layer at full depth with no untreated materials present at the bottom of the test hole.
6b7ac677-9d3d-51d3-8a82-c5dd149a78fe | note | ○ The maximum allowable variation from the specified depth of cut is –5mm and +15mm.
39845bd8-8687-51a8-8e31-17767d6c7ac8 | note | Standard / Specification - NZTA B10 - 4.5.2
51160cb4-a812-5228-8b71-efff625a5c8f | note | Verifying Document - Survey Records
384670aa-7b6b-5719-a767-ffa4e2233d13 | note | Frequency - Duing stabilisation
d34549ee-11dc-50ad-aa8b-b1b11c15c1f7 | note | Verification Activity: Activity - I
5d710c89-9c24-5e18-ae7a-46094c491148 | note | Verification Activity: By - SV
d8d44e3f-90cc-5f13-a9de-5a6001544f66 | checkpoint | 13.06.10 - Overlap on longitudinal joints
b8670b08-7e11-5bff-a9b3-93081bbc8751 | note | Acceptance / Conformance Criteria - To ensure complete stabilisation across the full width of the road, longitudinal joints between successive cuts shall overlap by a minimum of 100mm or half the layer thickness, whichever is greater. Overlap width shall be increased if any dry material is noticed between runs. The locations of longitudinal joints shall be agreed between the Contractor and Engineer and recorded in the production plan.
b6c35cfe-7444-5763-b6db-ca6b6342b50f | note | Standard / Specification - NZTA B10 - 4.5.3
1a4a3feb-bc96-53ba-a1a1-8740063d4c96 | note | Verifying Document - Production Plan
230065d6-4f13-5678-9ec1-bca9711d9ffc | note | Frequency - Duing stabilisation
a42e9a61-e52b-5776-af06-5ab8a3749c72 | note | Verification Activity: Activity - I
58fef054-8384-5ad2-b682-58c2e080bcc1 | note | Verification Activity: By - SE
45743f7b-9ced-573e-ad47-b6b8a96da711 | checkpoint | 13.06.11 - Continuity of stabilised layer
6d19c89c-8401-5448-b39e-241db04c516f | note | Acceptance / Conformance Criteria - The exact location of the end of the cut shall be carefully marked. This mark shall coincide with the position of the centre of the mixing drum at the point at which the supply of cement ceased. To ensure continuity of the stabilised layer, the next successive cut shall be started 3m behind this mark. This tie-in length shall be reduced to 1m for stabilised layers older than 7 days. Cement shall be spread on the overlap for the next run.
492931fe-93fc-524b-bacf-a6f5aab5528b | note | Standard / Specification - NZTA B10 - 4.5.4
e686bf8b-d0f4-5341-a379-2ca01a8957fa | note | Verifying Document - Daily Production Drawings.
d0d41a51-22a6-5661-8a1d-c8a9ef6109ce | note | Frequency - Duing stabilisation
da12d516-a1c7-5fae-9b71-7606c619ee9a | note | Verification Activity: Activity - R
750f1c4c-4598-5acf-b711-9610acda47ee | note | Verification Activity: By - SE
d4f61fb8-d23f-5bf1-af02-b5ff76b715eb | checkpoint | 13.06.12 - Daily production sketches
7d8a8f9d-6686-5a1a-a11e-bdcf50d00f75 | note | Acceptance / Conformance Criteria - The Contractor shall sample the material behind the stabiliser for particle size distribution analysis using the specified method below and advise the Engineer of the result as soon as practicable. The sample frequency shall be a minimum of 5 samples per 4000m2. The samples shall be representative of the full stabilised area.
380bf4eb-7227-5bb1-b080-d9ad9cbd50fc | note | Standard / Specification - NZTA B10 - 4.5.5
1fdf2c17-24ac-5421-82a0-993f0519f7ca | note | Verifying Document - Test Results
c74a8e76-d885-512c-8cbc-ed54264e05b7 | note | Frequency - A minimum of 5 samples per 4000m2
31e36b17-6b65-51be-b165-8ac0ad9de065 | note | Verification Activity: Activity - R
02e08e03-81cd-5f3d-be08-16a23989a13c | note | Verification Activity: By - SE
24997435-e1c0-5242-9839-3ba46fa256ea | checkpoint | 13.06.13 - Primary Compaction
773c8651-dd2b-5966-aa99-44684f3d5fd7 | note | Acceptance / Conformance Criteria - Primary compaction shall be monitored for conformance to the methodology
2eded30a-7c88-5b08-bf26-6312bfb67c4a | note | Standard / Specification - NZTA B10 - 4.6.1
df8c0ae8-e819-53fe-a983-00566bf1170d | note | Verifying Document - Site Records
1167cebb-6b67-5aed-a469-080b9358e811 | note | Frequency - Duing Compaction
024a30ca-6f81-5a61-b18f-1e3e633cfb78 | note | Verification Activity: Activity - R
eb59c807-eaaf-582c-9717-3bf9960097f5 | note | Verification Activity: By - SE
8c391b9e-98a3-5c00-becd-b32057c8a1b9 | checkpoint | 13.06.14 - Secondary Compaction and Choking
f032f338-9e23-58d1-a1fd-1dcb4a21c82f | note | Acceptance / Conformance Criteria - Secondary Compaction and Choking shall be monitored for conformance to the methodology
1c7bc7c4-d956-5b4f-bcee-42f6a7f490fc | note | Standard / Specification - NZTA B10 - 4.6.2
e359e8e0-4278-5904-9fcb-4f2470aaef4e | note | Verifying Document - Site Records
1824b90a-21b5-563c-b48c-29b7c76abe26 | note | Frequency - Duing stabilisation
28061884-79aa-5f35-ba19-29a30ddad521 | note | Verification Activity: Activity - R
d3ee1272-b707-533d-970a-aed3425d781e | note | Verification Activity: By - SE
218712d4-3a1a-5157-9683-e8c3a9f94208 | checkpoint | 13.06.15 - Surface prior to placing next Hi-Lab layer and/or sealing
9c02a491-c3f3-5d2a-ad65-6a881732c64d | note | Acceptance / Conformance Criteria - Fines shall be removed and broomed to produce a mosaic surface prior to placing the next Hi-Lab layer or sealing. The surface shall not have any loose fines and/or “caked” laminations of fines, and shall be a mosaic stone surface free of fines.
3774388a-4347-5e65-a526-49eb2c932661 | note | Standard / Specification - NZTA B10 - 4.6.3
70da0bb4-dae3-5b6d-b928-08f231eca027 | note | Verifying Document - Site Records
9f2229d1-298f-5cfa-9c79-4a1d53914799 | note | Frequency - Prior to placing next Hi-Lab layer and/or sealing
2db7b3b9-9365-5f07-8765-50d5fe4c9cda | note | Verification Activity: Activity - R
74253199-2ddc-5133-a095-c1a601223c91 | note | Verification Activity: By - SE
268cbc70-6685-5d3f-8850-94a9ad3c98fd | checkpoint | 13.06.16 - Surface shape
13f396ed-7194-51a8-8647-9559cfb46fa3 | note | Acceptance / Conformance Criteria - The surface shape of the completed pavement layer shall be such that, when all loose aggregate is removed, it conforms to the shape specified within the tolerances in Table 4.3.
e4c4e909-726e-5f59-9eea-7c44448e87d8 | note | Standard / Specification - NZTA B10 - 4.6.4
41d4e912-7daf-53f3-a68f-9fc4afd807d8 | note | Verifying Document - Survey Records
92503338-69c8-5134-ad23-bd36e13b497d | note | Frequency - Each Layer (Subbase / Basecourse)
06fa73bf-c233-539e-965f-4b7bd98403db | note | Verification Activity: Activity - I
58a9463a-5a06-5eb9-b447-07d0a404d607 | note | Verification Activity: By - SV
6e12d4f7-3bc6-5f43-b2d3-aad17cbcb157 | checkpoint | 13.06.17 - Crossfall
38d0541f-7c1b-5fb8-9082-0b45d0aaa044 | note | Acceptance / Conformance Criteria - The crossfall between two points more than 2.0m apart, transverse to the centreline, shall not depart from the design crossfall by more than 0.5%.
fff8ab4e-ca89-53ef-86e6-5099dbb2b579 | note | Standard / Specification - NZTA B10 - 4.6.5
fc0602ea-060f-5b20-9abe-11d72011307d | note | Verifying Document - Survey Records
b6111b94-a098-54fd-8212-57fb9bcfcad7 | note | Frequency - Each Layer (Subbase / Basecourse)
c76df370-41b4-5f9c-a31c-11f04cf8832b | note | Verification Activity: Activity - I
1daa56b3-14c2-5604-b41d-e7710432f69d | note | Verification Activity: By - SV
a71ee757-04be-514b-9de2-d912dbfdac56 | checkpoint | 13.06.18 - Hi-Lab Protection
1e5f92cb-7379-5d75-a06c-f8bd499420b8 | note | Acceptance / Conformance Criteria - No construction equipment shall be driven on any Hi-Lab aggregate layers until at least 48 hours have passed following completion of secondary compaction. At no time during the construction of the Hi-Lab pavement layers shall any haulage of earthworks and/or drainage construction activities e.g. excavators be allowed, only construction activities directly associated with the construction of the Hi-Lab layers, e.g. placement of aggregate.
964ee244-c790-5dcb-8cc2-7475451017fa | note | Standard / Specification - NZTA B10 - 4.6.6
01dd290d-7616-5be8-bde8-cab8036a2e0e | note | Verifying Document - Site Records
63fcee61-968d-5ff2-b48f-ee3803b3de61 | note | Frequency - at least 48 hours have passed following completion of secondary compaction
09b20b43-7719-556e-8e19-59f86a750511 | note | Verification Activity: Activity - R
e90867d6-9b6d-5452-a960-2adae3f8c3da | note | Verification Activity: By - SE
f611315c-1219-5e61-84d1-246db55a1ae1 | checkpoint | 13.06.19 - Hi-Lab Maintenance
4a0a791f-9dab-5d41-9679-16adf6fb768f | note | Acceptance / Conformance Criteria - For a minimum of 48 hours after stabilisation the Contractor shall
dd52b1bc-5d22-5057-93c4-7d38836406c3 | note | (a) provide additional PAP7 running course, if required (using clause 10 of NZTA B02 as a guide)
e3e19220-a4a5-5523-9846-aa69aee4ad3f | note | (b) keep the surface damp but not wet to prevent drying and ravelling
1e2ec47a-56a7-5781-a652-fc1300632534 | note | (c) drag-broom the whole surface, keeping a balanced distribution of PAP7.
ffab20db-9797-56ef-8782-133bc25da673 | note | Standard / Specification - NZTA B10 - 4.6.6
d2e6a1cf-27d6-59cb-b084-4ed5675a8705 | note | Verifying Document - Site Records
f82a3605-a66c-50d3-9ccf-d198b04c09c3 | note | Frequency - at least 48 hours have passed following completion of secondary compaction
e2c499b3-e233-5fce-b0cb-3760550c18b1 | note | Verification Activity: Activity - R
ee2f3536-485f-56a2-9c32-77a16ca08de1 | note | Verification Activity: By - SE
3c8ac544-6888-5930-bcae-e157c38465c9 | checkpoint | 13.06.20 - Compaction Testing - Subbase and Basecourse - Moisture Corrected - Direct Transmission against Solid Density
af098043-71ab-5ee4-b35e-d68931de7b80 | note | Acceptance / Conformance Criteria - The degree of compaction for the Hi-Lab layer shall be determined by direct transmission, a hole shall be drilled to accommodate the probe to the full depth of the Hi-Lab layer and/or layers. The probe shall be set at increasing increments of 50mm and a measurement shall be recorded for each depth setting. This process shall be repeated twice with a 180 degree rotational off-set around the hole. Tests shall be Moisture corrected.
5892267d-652e-5e00-bf24-99210acd1c71 | note | ○ Average Value 83 %
6d91728d-f2c2-5b1a-8456-f4010f7afee1 | note | ○ Minimum Value 81 %
89d82d70-0372-52a4-b389-110104b286a8 | note | Standard / Specification - NZTA B10 - 4.6.7
3cb66c12-5308-5d87-8478-9d3fd72f5d39 | note | Verifying Document - Test Results
4951941c-1775-552d-99db-13d3b6f0e7f3 | note | Frequency - At least five (5) randomly selected areas per 4,000m² or part thereof. For lot sizes larger than 4,000m² additional testing shall be undertaken at a rate of 1 test per 1000m²
17a488e2-3c16-50ed-a24a-c0295c85923f | note | Verification Activity: Activity - I
abb708b3-4284-5d54-833b-de5872586c94 | note | Verification Activity: By - SE
9735dae7-2d5a-5b5e-bc06-364203d2973c | checkpoint | 13.06.21 - Moisture Correction Cores
f2095300-85f6-53f0-b488-99d29c63094e | note | Acceptance / Conformance Criteria - A minimum of two core samples per 4,000m² or lot size whichever is the lesser, shall be taken within 0.5m of the probe hole to be used for moisture correction. After oven drying to calculate moisture correct, the same core sample shall be used for ITS.
eabf81a2-3c62-5988-b5a1-ef9ef192d3b9 | note | Standard / Specification - NZTA B10 - 4.6.7
702f1ffa-2c6f-5e59-a826-4519c43d8d2a | note | Verifying Document - Test Results
8aa7b166-4e08-520b-a3d8-785f7e400994 | note | Frequency - A minimum of two core samples per 4,000m² or lot size, whichever is the lesser
47023392-e4a0-5c7b-ab87-20df5faadeef | note | Verification Activity: Activity - I
c5ca2ef0-34f8-5cfa-9fb0-588779e9e4fa | note | Verification Activity: By - SE
2e0c41c7-05dc-52d8-8810-f5b46e527098 | checkpoint | 13.06.22 - Coring
788e8d51-e87a-580c-b232-b13092c075f3 | note | Acceptance / Conformance Criteria - After a minimum of 7 days post stabilisation the Contractor shall take 200mm diameter core samples from representative locations in the stabilised layers for Indirect Tensile Strength (ITS) testing. If the Hi-Lab basecourse is placed prior to 7 days after sub-base construction, both layers shall be cored together at least 7 days after basecourse construction.
7b772ef0-29f5-5d4f-9914-dc4358b56a42 | note | Standard / Specification - NZTA B10 - 4.7.1
b325eeb6-0d7f-5540-bbcc-b0e118fe9d88 | note | Verifying Document - Test Results
1e474a5a-a5d7-5628-9814-52ed70cd2003 | note | Frequency - One core is required per 2,000m² lot or part thereof for each stabilised layer.
5861300a-000d-5a74-9be8-3c7bb7bc318c | note | Verification Activity: Activity - R
c28fe129-0105-5833-887b-e599ac716a00 | note | Verification Activity: By - SE
1dea0bca-63d1-5d52-99fd-a97730d18266 | checkpoint | 13.06.23 - Hi-Lab Sub-Base Deflection Testing
dcedf624-6fae-5872-9c62-fd155b1b365a | note | Acceptance / Conformance Criteria - Benkelman beam testing shall be carried out on top of the Hi-Lab sub-base layers in accordance with TNZ T01 specification at 10m intervals in alternating wheel paths for all lanes, within 7 days after stabilisation. All measured deflection measurements from each construction lot shall meet 95 the percentile ≤ 0.4mm (max < 0.5mm)
4fbdc099-c73f-5052-972e-cece5f4d565d | note | Standard / Specification - NZTA B10 - 4.8
d7b559cf-762b-55e3-8ade-9073e83198fb | note | Verifying Document - Test Results
9059d2cc-e046-56e9-ae1d-0edb508ea1a6 | note | Frequency - Prior to Next Layer / Surfacing
a33e12a3-a07f-5692-b9ae-bdf17ab51d3a | note | Verification Activity: Activity - HP
8a44d037-bae6-5c06-b8c1-d02dd4d5ba60 | note | Verification Activity: By - ENG
d748e447-661b-5f42-91bb-a370188e19bc | signoff | AUTHORITY HOLDPOINT
dc5d2f91-477d-5b38-bfbc-112810b6c337 | checkpoint | 13.06.24 - Hi-Lab Basecourse Deflection Testing
fb506bfa-0439-515e-ad2d-dc794265f5fd | note | Acceptance / Conformance Criteria - Benkelman beam testing shall be carried out on top of the Hi-Lab basecourse layers in accordance with TNZ T01 specification at 10m intervals in alternating wheel paths for all lanes, within 7 days after stabilisation. All measured deflection measurements from each construction lot shall meet 95 the percentile ≤ 0.3mm (max < 0.4mm)
e050aac8-3e40-59bb-b2f9-fd43cf5ec056 | note | Standard / Specification - NZTA B10 - 4.8
450d5527-904d-58be-9359-dfd880581914 | note | Verifying Document - Test Results
d4749671-d3b5-565e-881c-0216ff0df1f5 | note | Frequency - Prior to Next Layer / Surfacing
f8708bc8-d9e1-5e73-910c-50dad1cd3acf | note | Verification Activity: Activity - HP
7a8de570-5a0b-56ed-bb02-d81c3ce23838 | note | Verification Activity: By - ENG
6415bbd5-7eba-5b7e-a59e-d906f037defc | signoff | AUTHORITY HOLDPOINT
46a2b057-7dc4-5e97-b9ce-4ecc203327de | checkpoint | 13.06.25 - Hi-Lab Pre Chipseal inspection
53ffe0fd-b585-5345-b285-62f2e581c1a6 | note | Acceptance / Conformance Criteria - Before sealing, the Contractor shall advise the Engineer that the pavement surface has been prepared in accordance with this specification although final sweeping may not have been performed. The Engineer shall be given the opportunity to inspect the swept pavement surface for approval.
2c63190f-61d9-55f9-94f7-b9c2d6991580 | note | Standard / Specification - NZTA B10 - 4.9
6a7cfa1d-4bb0-50e5-bc6a-a210d1024a89 | note | Verifying Document - Engineers Acceptance
ddd46e44-df7c-572e-8928-00e775a2ec8d | note | Frequency - Before sealing
720877d3-9614-55a3-a715-eb63c6283396 | note | Verification Activity: Activity - HP
494ec0d9-3483-5f6c-8b39-4df7701d294f | note | Verification Activity: By - ENG
2ec83722-b96f-59d2-b7f7-eca45b816518 | signoff | AUTHORITY HOLDPOINT
cf581b77-bb0b-5a4a-8328-5257b97c4f87 | checkpoint | 13.06.26 - Hi-Lab Basecourse Surface - Pre Asphalt NAASRA
bf68a812-03a0-5451-80d1-93431a78af59 | note | Acceptance / Conformance Criteria - For in-service chip seal surfacing - the 100m moving average lane roughness of Hi-Lab basecourse shall not exceed a NAASRA (100m rolling avg/km) < 75 counts/km.
4ba9a719-86a6-568e-860b-80582d424863 | note | Standard / Specification - NZTA B10 - 4.9
e09181b8-16a6-58ee-9acb-88b149e02315 | note | Verifying Document - Test Results
92cb903c-5be9-5b22-abcf-90d7e8ddec54 | note | Frequency - Prior to Asphalting
ebec4da3-e0f3-5a66-bebe-5249216eb354 | note | Verification Activity: Activity - HP
525bea7c-1d93-571e-92ff-5fa89b18ac24 | note | Verification Activity: By - ENG
f9ba2cdc-eb17-50cd-98b5-194c045d5d59 | signoff | AUTHORITY HOLDPOINT
710d2ca2-5422-5f19-ad1d-f29ae63a3fd7 | checkpoint | 13.06.28 - Hi-Lab Pre Levelling
75e43b08-a2e0-5a1f-b15f-99ad1ba5fcd1 | note | Acceptance / Conformance Criteria - The Constructor shall submit the asphalt pre-levelling methodology to the designer for review and approval prior to implementation.
de79cdcf-dca2-5897-93d3-aab436b74ea3 | note | Standard / Specification - NZTA B10 - 4.9
7a042401-2068-55ea-af21-f8759bde378a | note | Verifying Document - Methodology
e9bf2c67-bbcd-5312-8654-ac91999427e8 | note | Frequency - Prior to Asphalting
3e1070d7-c1f0-57f9-87a2-ae3e9dfb99cc | note | Verification Activity: Activity - HP
ab9beac0-4665-5208-aa77-99144c8c011c | note | Verification Activity: By - ENG
3bbabf6b-65cc-5e8e-96f3-25c0e2c17837 | signoff | AUTHORITY HOLDPOINT
4a20b055-87ba-53bb-9189-bcd3365ffdf7 | checkpoint | 13.06.29 - Hi-Lab Pre Asphalt inspection
2b0e6f62-68c7-52d9-bc11-39f7c023720d | note | Acceptance / Conformance Criteria - Before sealing, the Contractor shall advise the Engineer that the pavement surface has been prepared in accordance with this specification although final sweeping may not have been performed. The Engineer shall be given the opportunity to inspect the swept pavement surface for approval.
5d329e5e-25ed-5cf0-8b3b-cdb5b8cde833 | note | Standard / Specification - NZTA B10 - 4.9
d30d677c-2729-5cb0-b9a7-61c7ffc3a5d6 | note | Verifying Document - Engineers Acceptance
d6408d0f-7e1a-5544-bdcb-c19cbb8f7601 | note | Frequency - Before Asphalting
cc5843a0-0356-53bb-aa85-669741664f85 | note | Verification Activity: Activity - HP
89efce3a-2062-514f-8fe3-43b2c8b1004d | note | Verification Activity: By - ENG
8732e577-30a6-5cc7-8c2f-cd019bafc80c | signoff | AUTHORITY HOLDPOINT
4579d018-56a6-5dff-9e43-0376c57cfbb5 | section | 14.02 Chipsealing
8a02dcd5-5e49-5f19-b403-71144ec78eae | checkpoint | 14.02.01 - Sealing Procedure
4a2704eb-bceb-5bb0-ac7f-c75b55cc1ea0 | note | Acceptance / Conformance Criteria - Sealing shall be carried out in accordance with TNZ or NZTA Specifications M/1, M/6, M/13, P/3, P4, P17, and Q/1.
5e1728df-7231-502c-9f29-bae12bc2e911 | note | Standard / Specification - M/1, M/6, M/13, P/3, P4, P17, and Q/1.
5fdde78c-05ed-5261-8fe0-30ebf3e64e80 | note | Verifying Document - Methodology / Construction Pack
711f5bf4-4511-5d78-b724-3cbb4aefe736 | note | Frequency - Prior to Sealing
ea48665b-55c4-5696-971a-6cd4cdc38abb | note | Verification Activity: Activity - R
14ecaa5c-070d-5551-a37b-cf1263a72010 | note | Verification Activity: By - SE
ada53fa2-4291-5b07-83fd-c5bf5658f253 | checkpoint | 14.02.02 - Seal Design / Binder application rate
382fb975-3729-5c49-bfd9-dc67cf55c008 | note | Acceptance / Conformance Criteria - The sealing design including binder application rate to suit the surface conditions shall be approved by the Design Engineer prior to sealing.
5f6dd59b-b177-564d-a0c8-f2834497586a | note | Standard / Specification - TNZ P3 TNZ P4
7efb9976-351f-5f8b-93fb-5f8ce40f3039 | note | Verifying Document - Approved Seal Design
45afc476-5672-5482-ad82-aebdfd4f6ad7 | note | Frequency - Prior to Sealing
d871e8d6-aabb-50bf-834b-5932721e0db5 | note | Verification Activity: Activity - HP
24ff89de-6b68-5bb9-9543-6b233bf28729 | note | Verification Activity: By - ENG
cbc739c1-0f8e-53cd-93a8-a1286c12c3f8 | signoff | AUTHORITY HOLDPOINT
c9fe788e-994f-5558-a4d7-63f0b4bcc03b | checkpoint | 14.02.03 - Presealing Requirements
047ff856-b8c1-52ba-bd82-e292845f78d2 | note | Acceptance / Conformance Criteria - The seal coat shall not be applied unless the water content at each test point of the basecourse layer is such that the degree of saturation (DOS) is less than 60%.
f5fdfe1d-1924-583d-9f1e-3ec6e2ec4e53 | note | Standard / Specification - TNZ B02
5952ff60-0de7-5dd0-a0c4-3a533dc46dd8 | note | Verifying Document - NDM Report
abda4594-91a3-5ccd-8338-803a7cd989a3 | note | Frequency - Min 5 Tests Per Lot 1000m2 Max Lot Size
9fab31f7-3fbe-5e2c-be3a-cca371935af4 | note | Verification Activity: Activity - HP
a195f025-ba6e-55ca-b477-cfdc55060f3a | note | Verification Activity: By - ENG
c23627bd-3900-5db8-88bb-f4cfc71e2be7 | signoff | AUTHORITY HOLDPOINT
0ae77eda-811f-5505-81cf-ad3d9cc0f205 | checkpoint | 14.02.04 - PreSeal inspection
4d1f6013-7c4c-5751-a2ed-7306aa7f5563 | note | Acceptance / Conformance Criteria - The road shall be reasonably dry before the binder is applied, and no spraying with asphaltic binder shall be carried out when the air temperature measured within the confines of the sealing course is below 10oC in the shade. The Engineer shall be given the opportunity to inspect the site.
18a6404b-a817-5550-8472-fdda9d0cd373 | note | Standard / Specification - TNZ P3 TNZ B02
2c17e30a-647f-5baa-8ac4-8c237f6b0e3d | note | Verifying Document - Hold Point Release
363b9d50-d2a8-5366-a68a-31fb79455514 | note | Frequency - A minimum of 24 hours’ notice of intention to seal.
a11b6128-3dff-55f8-81f9-7cff57033213 | note | Verification Activity: Activity - HP
99d4f988-7dfc-5ae3-8d7e-0265a8036442 | note | Verification Activity: By - ENG
3ae86b65-5743-592b-9e95-7c2fe7c32173 | signoff | AUTHORITY HOLDPOINT
ffdd19fc-5e7d-5126-a571-17726917b679 | checkpoint | 14.02.05 - Spray Temperature
756ba8f9-e13e-595b-81c2-5fb81ea69e3d | note | Acceptance / Conformance Criteria - The emulsified asphalt may be sprayed at the temperature at which it is received from the manufacturing plant except that no emulsified asphalt shall be sprayed at a temperature in excess of 90oC or below 20oC.
c761cd02-b0dc-5507-9d8c-87c124a0582b | note | Standard / Specification - TNZ P3
b2b79d11-06a2-5ffc-b798-f934cdfb446b | note | Verifying Document - Site Notes
0ad08bbf-f938-590c-b27f-72190b05b15d | note | Frequency - Prior to Seal
1a4876ff-598a-525f-86c4-a8b61a443bea | note | Verification Activity: Activity - I
cb29a383-ee50-5309-b496-7c13dc661198 | note | Verification Activity: By - SE
0dcbadfc-dfc4-5614-9349-ce2d47f98f3b | checkpoint | 14.02.06 - Binder Sampling
0a43b769-2b7a-5e27-a7fc-87d587eaad5b | note | Acceptance / Conformance Criteria - A minimum of two samples per bitumen distributor load shall be taken. The first of these samples shall be taken at the end of the initial spray run and the other immediately before the final spray run. Bitumen to be tested on Engineers instruction.
a8134afc-73a4-5ffc-83c6-5ea296550d56 | note | Standard / Specification - TNZ P3
11df5113-7374-520b-a00c-67f834d232ec | note | Verifying Document - Site Notes
65f03b6a-0088-51e0-a376-062217407592 | note | Frequency - Each Worksite
1feae969-32bb-5739-8bbe-543144d6ff2e | note | Verification Activity: Activity - I
4e0010a7-0903-5e3a-abbf-699cd809593d | note | Verification Activity: By - SE
bd02d977-a52a-556b-91ff-b98ba5e13bf2 | checkpoint | 14.02.07 - Quantity of Binder Sprayed
78eaa615-e19f-550a-8671-04eeafd3f5ec | note | Acceptance / Conformance Criteria - The quantity of binder sprayed in any spray run, measured by dipstick reading, shall not vary from the amount directed by more than 50 litres plus 4% of the amount directed.
cd9e6e79-3156-5e29-a249-577c4145119b | note | Standard / Specification - TNZ P3
8b399004-6650-5b3f-b0f2-9b3e3da8607a | note | Verifying Document - Site Notes
87640119-4b14-531b-9c74-7da52100b7d1 | note | Frequency - Every Spray Run
29c879a7-dfa6-5c85-907d-d254a8e15fa4 | note | Verification Activity: Activity - I
3537da61-4ab7-52ae-99c4-62f3c183dec1 | note | Verification Activity: By - SE
3360a235-e28c-535e-ba36-1d4bc26aebd4 | checkpoint | 14.02.08 - Chip Application
5d6b6e09-2ef2-5ea6-8d6f-977420a8392e | note | Acceptance / Conformance Criteria - All binder sprayed shall be covered with chips across the full sprayed width, apart from necessary longitudinal laps, within five minutes of spraying.
0477e93c-c54c-5d7f-aff8-f9d456640836 | note | Standard / Specification - TNZ P3
569558f8-1c70-5eb9-895b-c796722c7326 | note | Verifying Document - Site Notes
f39b7f4b-97a0-56a4-b49e-80fb65ef9dcb | note | Frequency - Every Spray Run
76f031c5-e9f8-5e9c-847b-6260d3318f5e | note | Verification Activity: Activity - I
5a63112f-246d-5e3e-be3b-a9e024308d08 | note | Verification Activity: By - SE
28a4f134-dc17-5564-b5ee-68cd1156c666 | checkpoint | 14.02.09 - Surplus Chip Removal
a918f82e-f46f-57a8-ae40-b54691aae467 | note | Acceptance / Conformance Criteria - Surplus chips shall be removed from the sealed surface prior to the removal of the temporary speed restriction signs.
2f89a2c9-9ce6-566e-998e-6863f3468cba | note | Standard / Specification - TNZ P3
cdfca57f-161c-5079-86b1-7a17e81d12a9 | note | Verifying Document - Site Notes
b717d0e9-c292-5ce3-9f22-1b5dd47e9705 | note | Frequency - 24 hours of Completion of any Section of Seal.
3ea8c3aa-8e98-5015-a667-c8eefe9fe20c | note | Verification Activity: Activity - R
12bebbd4-e24e-59cf-9041-386572188280 | note | Verification Activity: By - SE
8e0b0105-681f-58b6-851b-e319fa540427 | checkpoint | 14.02.10 - Post Seal Inspections
05306da3-4b52-51b8-aa6b-c6a388be05b6 | note | Acceptance / Conformance Criteria - The Engineer will inspect the sealcoat immediately prior to the removal of the temporary speed restriction and after final surplus chip removal is completed.
449b7014-c80a-5b81-9e3b-c9e4504f4df0 | note | Standard / Specification - TNZ P3
ced77de2-bebf-5a21-aca2-ba693077232a | note | Verifying Document - Engineers Acceptance
2d0da6ec-25eb-524a-929f-1dcde5da8274 | note | Frequency - Prior to TM Removal and After Final Sweeping
a840f286-0c6b-57a6-b13d-e6fb68406793 | note | Verification Activity: Activity - HP
4000bcd2-d87f-5643-a7a5-8a265d425503 | note | Verification Activity: By - ENG
53fb941f-2e01-574a-9547-69f4057ddfd9 | signoff | AUTHORITY HOLDPOINT
a4cec822-66da-55a1-825f-9e472e9ccfe3 | checkpoint | 14.02.11 - Chipseal Repairs
fe4cf0e6-e7e4-5db4-8908-fb191478a276 | note | Acceptance / Conformance Criteria - The Contractor shall make no repairs without the prior approval of the Engineer for the methods to be used.
4705894b-5054-55a5-9ad6-0db93614ace0 | note | Standard / Specification - TNZ P3
50212966-10fe-5f05-b1aa-43fddec0389f | note | Verifying Document - Approved Repair Methodology
bdd292c6-b204-5729-8dc0-7be2e981d679 | note | Frequency - Prior to Repairs
2190a8d3-661e-5104-bef0-52123cc93ca2 | note | Verification Activity: Activity - HP
c1dfc902-16c0-5655-897a-b990c5c04ae0 | note | Verification Activity: By - ENG
21a6df80-a2a2-52db-b4ab-47a1d69759f1 | signoff | AUTHORITY HOLDPOINT
858d1fca-02ce-5ab6-97d6-54293d261807 | section | 14.04 Construction Activity - NZTA M27 - Specification for stone mastic asphalt.
81cbcad2-8ee6-57c5-acf3-bf655c1f8dd0 | checkpoint | 14.04.01 - Construction Trail
b829364e-241e-5006-89f5-2424bbdf8300 | note | Acceptance / Conformance Criteria - Where a construction trial is specified in the contract, and not less than two days before the site work is due to commence, all the Contractor’s plant and personnel proposed for use on the job shall carry out a construction trial in the presence of the Engineer. SMA manufactured in the production trial can also be used in the construction trial provided that it meets the requirements of the specification.
818b6e9b-6ea8-556b-9201-89763ae5dec9 | note | Standard / Specification - PS 21.2.1 NZTA M27:2020 - 7
765c8215-8213-53a9-96a7-84406557c8ac | note | Verifying Document - Test Results
b0ac0af3-271d-548b-a23f-20de939070f9 | note | Frequency - As Required, two days before the site work is due to commence.
43e84d02-19eb-5e1d-a28f-85c361d0cb8b | note | Verification Activity: Activity - I
1d89ed17-9ace-5524-8084-d1a5ec01e85f | note | Verification Activity: By - PE
6813627f-2d6c-5604-b669-1504a38bb377 | checkpoint | 14.04.02 - Paving Plan
3addc382-738d-529b-8691-fa1ce916c502 | note | Acceptance / Conformance Criteria - The Contractor shall prepare and submit a paving plan to the Engineer for approval not less than 7 days prior to construction of the asphalt pavement.
0d70d4e4-a672-5e6f-9fe1-e7089acce754 | note | Standard / Specification - NZTA M27:2020 - 8, 9
cf329939-6f2f-5536-a540-4cf63fa7bc19 | note | Verifying Document - Construction Work Pack
2915dc72-667b-5e1b-ba9c-ba08ad6b1a42 | note | Frequency - 7 days prior to construction of the asphalt pavement.
a70c6cd1-e28f-544d-b66d-e2aa7f0f81bc | note | Verification Activity: Activity - HP
714db262-579b-534a-8e5e-c6d0d0c0f602 | note | Verification Activity: By - ENG
359ddbf5-2f8b-55e0-896a-23e625ec62f2 | signoff | AUTHORITY HOLDPOINT
ce5ca11c-fdca-55c5-88f3-9a7740885c2d | checkpoint | 14.04.03 - Preparation of Area to be Paved
8d66f727-df96-5db6-bb09-d0fb4994f465 | note | Acceptance / Conformance Criteria - The surface on which the paving is to be laid shall be free from standing water, and any loose material, dust, clay or foreign matter shall be removed by sweeping. All fatty and unsuitable patches shall be removed. Depressions and other irregularities shall be patched or corrected.
49ebabbd-221b-5545-b7bd-36c5c46a7473 | note | Standard / Specification - NZTA M27:2020 - 9
744fb93f-5b22-595c-98f7-82174c5950db | note | Verifying Document - Site Notes
3c7bdd4a-2c83-572a-bb7d-6e3f3a986add | note | Frequency - Pre Seal
24b6f187-2e4f-5639-b9a7-c45a51d9fd7d | note | Verification Activity: Activity - I
eafd0916-9efc-5f49-9567-ded3b595f2a3 | note | Verification Activity: By - PE
ec5fe480-95f5-542a-ba78-bb3941cf9998 | checkpoint | 14.04.04 - Protection of Services
b1450a7e-d1fa-5926-92af-c46863c51090 | note | Acceptance / Conformance Criteria - The Contractor shall prevent tack coat, binder, aggregate, asphalt or other material used on the work from entering, adhering or obstructing gratings, hydrants, valve boxes, inspection pit covers, kerbs and other road fixtures
84a86049-a096-5ac2-acb2-68b7427ff93d | note | Standard / Specification - NZTA M27:2020 - 9
1c6c12be-f285-50df-8708-a29efe8e5242 | note | Verifying Document - Environmental Inspections
5770afab-5fd6-5852-9b72-b01fc2a782fb | note | Frequency - Daily
f96e2099-29ab-59db-bc3b-09959d5baa9f | note | Verification Activity: Activity - R
7c1c4e59-7f5d-5539-b6ec-0ef64a7e2e4c | note | Verification Activity: By - SE
508d635d-807d-5c3c-9d1a-7dd6970a856c | checkpoint | 14.04.05 - Ambient Conditions for Placing
d070a84a-433e-5290-8392-d12ecbe872a0 | note | Acceptance / Conformance Criteria - Wearing course asphalt shall not be placed when the pavement surface temperature is less than 10°C,
0a1c75c3-d5e1-563f-8750-b3f30576408a | note | Standard / Specification - NZTA M27:2020 - 9
ddb99b18-fc81-5eba-be7f-73c7bdf5baaf | note | Verifying Document - Site Notes
f0417578-b234-5101-b02d-ba55f71770ff | note | Frequency - Pre Seal
0e66a1df-38a8-5097-bc0b-a7d9a1238d44 | note | Verification Activity: Activity - H
2aea6436-9bd1-5078-bb19-ebf08af402a0 | note | Verification Activity: By - SE
58f05e5d-7a8c-5186-a487-93541a70e98b | checkpoint | 14.04.06 - Tack Coating
7c6eb46f-0c0f-51df-9da7-a5a60830597d | note | Acceptance / Conformance Criteria - Tack coat shall be applied to the cleaned surface prior to placing asphalt. Tack coats shall be applied using a distributor. The use of a hand lance shall be minimised to ensure an even application of the tack coat. Where SMA is to be spread over clean, freshly placed asphalt, the Engineer can direct the Contractor to omit the tack coat.
e16ea7ef-1d3d-5a01-b411-e6605213238e | note | Standard / Specification - NZTA M27:2020 - 9
52a7ec9f-2e6c-5eb6-9dad-1d495e6c0636 | note | Verifying Document - Site Notes
88039652-d49e-5fc3-b766-3e8ff9fd107f | note | Frequency - Prior to Paving
71128965-8b94-5695-bfc6-7f10679aaa5e | note | Verification Activity: Activity - I
466f91ba-6598-53c2-8cb0-cf9802195a2e | note | Verification Activity: By - PE
83aa1453-be4e-5785-a7df-eb150ff02789 | checkpoint | 14.04.07 - Asphalt Production Conformance - Grading and Binder
95236ca4-e579-51e8-b43a-7a9ed0d4bf43 | note | Acceptance / Conformance Criteria - Conforming Grading and Binder content by mass. Refer clause 5.2 and table 5.2 for frequency and tolerances
ec52a0ab-427f-55d0-8311-881ac34b8c71 | note | Standard / Specification - NZTA M27:2020 - Table 3.1, 5.1 & 5.2
d2446939-8dae-54cc-bfe4-ac167d1e2c39 | note | Verifying Document - Test Results
e88fd4a5-b18d-51a1-ae3b-0e3d74aee58c | note | Frequency - 1 per 200T
589e2941-c575-5c13-b738-b5e55acdd964 | note | Verification Activity: Activity - I
d0635266-a049-50c2-bf22-7c4dc42f8f6f | note | Verification Activity: By - PE
a3439220-bcd8-539c-b5b7-63e66f3188ac | checkpoint | 14.04.08 - Asphalt Production Conformance - Volumetrics
e3c62bb8-55a3-49a4-b0ae-3770e40a7e2e | note | Acceptance / Conformance Criteria - Conforming volumetric testing. Refer clause 5.2 and table 5.2 for frequency and tolerances
f8256dc1-35f9-405a-8eff-22f87e2a69c5 | note | Standard / Specification - NZTA M27:2020 - Table 3.1, 5.1 & 5.2
560249a6-db89-4dcf-886d-c68d1a192047 | note | Verifying Document - Test Results
2097e674-377a-419a-a8df-db726623e92e | note | Frequency - 1 per 600T
62855a92-443f-4155-8b23-6ac939e1bcf1 | note | Verification Activity: Activity - R
eddd6156-262b-4d03-ac9c-f4e9b3d29c06 | note | Verification Activity: By - SE
6bd3537e-614d-518b-9a75-d9d5e094a0e1 | checkpoint | 14.04.09 - Core Thickness
d9cb2d03-fc0d-5d73-82c8-c5a0c0cb97ec | note | Acceptance / Conformance Criteria - The layer thickness determined from measurements on the cores is LCV of no less than the specified thickness - refer clause 9.7
ba717c2b-5fc5-5585-8506-cc7578ead47f | note | Standard / Specification - NZTA M27:2020 -
71dcb340-61cc-5411-957d-4a7cd94ba176 | note | Verifying Document - Lab Report
eddd9208-0c06-5c16-93d8-bc45e1414d32 | note | Frequency - Mat - min 8 per lot (day) (1 for every 300 m²) Joints - min 3 per lot (1 for every 100m)
1b7fff74-ff0a-5e5e-815e-0e485d0e21f9 | note | Verification Activity: Activity - R
fc36a356-2fdd-53ff-b52e-d96d5d73d759 | note | Verification Activity: By - SE
06d1fa65-7a70-5f7a-83ab-705c72fe901f | checkpoint | 14.04.10 - Mat Density
97115db1-6e28-5aef-9d7a-32357bbd9066 | note | Acceptance / Conformance Criteria - 150 mm nominal diameter Cores shall be cut from the pavement at a rate of one core for every 300 m² with a minimum of eight cores representing each lot
08b0c736-1e7e-5724-8e4e-bb7966700e15 | note | Standard / Specification - ASTM D5361 NZTA M27:2020 - 9
1902367d-1e9b-58bf-845a-aed9a1bbcdd3 | note | Verifying Document - Cores
246a7278-c482-5584-9521-9e4e306a84b7 | note | Frequency - min 8 per lot (day) (1 for every 300 m²)
fc9ad767-8aba-52b6-83a8-f4314df53bb6 | note | Verification Activity: Activity - R
14786077-36aa-5fbf-ba61-2a7d89fdb789 | note | Verification Activity: By - PE
c8413aac-02aa-5fea-b11f-87505c0c4dc1 | checkpoint | 14.04.11 - Joint Density
3495045f-7862-53fa-b769-cc2768a68363 | note | Acceptance / Conformance Criteria - 150 mm nominal diameter Cores shall be taken from randomly located distances along joints at the rate of one per 100 m of joint with a minimum of three representing each lot
1c2f1b28-15b8-57d1-89d5-a8d428478198 | note | Standard / Specification - NZTA M27:2020 - 9
73921705-28f4-5b17-8a9e-c948b77daf21 | note | Verifying Document - Cores
d66f2c1b-b62a-59b4-bcf5-fd8a3231839b | note | Frequency - min 3 per lot (day) (1 per 100 m of joint)
c02594ae-c539-5fd3-a308-51bac9ad26a1 | note | Verification Activity: Activity - R
9affcc95-ca75-5b62-99c0-e076a86a1378 | note | Verification Activity: By - PE
b8164e79-0652-52a9-9c6a-4f1d1cb35924 | checkpoint | 14.04.12 - Density Testing
e4df0276-ef17-52db-bc4a-ae357f6b917a | note | Acceptance / Conformance Criteria - The upper and lower characteristic values of in-situ air voids for that lot shall comply within the maximum and minimum characteristic limits specified in Table 9.2
3cb9315f-0714-5048-8c5c-ab1e2b177581 | note | Standard / Specification - NZTA M27:2020 - 9
f9c2468a-6562-5dc2-9546-2c9ceb2bf5d4 | note | Verifying Document - Lab Report
89876f6c-0ed7-5742-a942-e11c9bc4eb13 | note | Frequency - within 24 hours of them being cut from the pavement
114fa33f-495e-5c0c-add3-e38351a5fb21 | note | Verification Activity: Activity - I
c8713a55-455f-5d9a-9ab9-26adf1150beb | note | Verification Activity: By - PE
51784f52-b233-5853-afd7-e6dd19e4af60 | checkpoint | 14.04.13 - NDM Density
c06b329d-6d28-56b6-8251-338a459298ab | note | Acceptance / Conformance Criteria - NDMs are to be completed at the time of pacing to ensure compile when cores are taken
e9eec6d2-671c-5827-9713-488a1ddd7144 | note | Standard / Specification - NZTA M27:2020 - 9
14a00cf0-ecdf-52c5-93a4-2688bd60896b | note | Verifying Document - IANZ Lab Report
6df7474e-5b22-57d9-a84d-31cbf4cadc94 | note | Frequency - min 8 per lot (day)
dd54f5dd-922c-51e7-a562-f8eec247aac9 | note | Verification Activity: Activity - I
0d11afdd-a10c-5d83-86a9-709848f48e2c | note | Verification Activity: By - PE
077a1b31-e544-5b86-81dd-d5cc05ae05a8 | checkpoint | 14.04.14 - Transverse truth of the surface
72067892-9776-501d-b956-47b218bebc3b | note | Acceptance / Conformance Criteria - The transverse truth of the surface shall be checked with a 3 m straight edge over the straight cross-fall portion of the cross-section for irregularities, which vary more than 5 mm under this straight edge.
fc128c79-b367-501b-a116-b1a5c4b7c5f6 | note | Standard / Specification - NZTA M27:2020 - 9
828a1ff9-c685-545f-9800-47616f7ea216 | note | Verifying Document - Site Notes
10562850-5b8a-5adb-a708-00e71ba90c4f | note | Frequency - Post Seal
8f2f04be-7fe0-56be-8a31-85725ba08b03 | note | Verification Activity: Activity - I
0c6eb3f0-7e40-51ac-b52c-f34141dd510f | note | Verification Activity: By - SE
5e8d35db-3d51-5475-8ea9-89430aba78dd | checkpoint | 14.04.15 - Finished Pavement Level, Alignment, and Thickness
4f413da4-9cdf-5f41-aba6-934af34cf8e5 | note | Acceptance / Conformance Criteria - The level at the top of each layer of asphalt, horizontal location of any point on the pavement, and specified layer thickness shall be surveyed and conform with tolerances and contract requirements.
49977093-4d04-5849-b852-5365120d3bb0 | note | Standard / Specification - NZTA M27:2020 - 10
0fb35f10-d088-5060-b2c1-10adb83a0fa4 | note | Verifying Document - Survey
6282bf57-8f3c-5047-88fc-4344dd15a8af | note | Frequency - Continuous thought construction
da93352a-b099-5d58-a84a-9eb7b4ef486f | note | Verification Activity: Activity - I
534d34de-14dd-5003-a33f-b9e6b5aa6c2f | note | Verification Activity: By - SE
35612da6-dfce-53fc-a4b0-a220727f10b6 | section | 14.05 Roughness
bcb7970f-6ae4-5bf2-b8e2-868871a1de0d | checkpoint | 14.05.01 - For a Chip Sealed Surface
f16358d4-a7a7-54c1-8a10-a3e1a7fcc5f0 | note | Acceptance / Conformance Criteria - Target is an average of 60 NAASRA counts/km for the 100m moving average Maximum 100m moving average of 70 NAASRA counts/km. No 20m reading in any lane shall exceed 100 NAASRA counts/km.
f491f1cb-58b8-5808-8eff-4ae2d8fc8a53 | note | Standard / Specification - PS 21.4.1
67f71065-b1fc-5bb1-9514-354b6c569f58 | note | Verifying Document - Test Report
dc8a5575-eb67-5b2e-893c-00679921e36a | note | Frequency - Prior to sealing
ffbcdcc9-2692-595c-b0d9-a829dc94f4e0 | note | Verification Activity: Activity - HP
0742a3d7-ec48-57cb-bd64-97db8c7191a4 | note | Verification Activity: By - ENG
6c3ba941-1777-5501-9249-247d90f91522 | signoff | AUTHORITY HOLDPOINT
f8bd57a9-846b-5828-88de-6d7d62f6fd73 | checkpoint | 14.05.02 - For an Asphaltic Concrete Surface
bb09d009-61c9-543b-affc-c20d37681688 | note | Acceptance / Conformance Criteria - Target is an average of 50 NAASRA counts/km for the 100m moving average Maximum 100m moving average of 60 NAASRA counts/km. No 20m reading in any lane shall exceed 100 NAASRA counts/km.
dc739d87-e34d-54ee-b29f-4aea95d96cb1 | note | Standard / Specification - PS 21.4.1
6094f803-83de-5a26-8351-019306c8ada0 | note | Verifying Document - Test Report
23694c00-ea21-5b87-811e-790facfdb7c2 | note | Frequency - Prior to sealing
885818ab-0692-54b1-b122-ec72f7dad47e | note | Verification Activity: Activity - HP
22185179-e8bc-5903-94b8-171604ea6610 | note | Verification Activity: By - ENG
b8bafe1f-4b75-5b87-857f-d269c0bcf8c8 | signoff | AUTHORITY HOLDPOINT
e16b3ed5-409b-5176-b427-1231353994c8 | section | 14.06 Skid Resistance
b0053e02-fe90-5f9b-8826-998d139bda13 | checkpoint | 14.06.01 - Skid Resistance
681e0214-8423-538c-b91c-4273c146e1b1 | note | Acceptance / Conformance Criteria - The surfacing shall meet the requirements specified in the Transport Agency’s T10:2010 Skid Resistance Deficiency Investigation and Treatment Selection, and any other subsequent amendments.
70753d68-ded5-52c9-98e6-3ec5a769a4dc | note | Standard / Specification - PS 21.5.1
0a2fab12-bafb-5d9c-9d54-942a0e7e15b7 | note | Verifying Document - Prior to Project Completion
fda9aae7-4599-580c-b17d-33b472ccab69 | note | Frequency - Prior to sealing
caa6cae3-194a-52f0-9ffa-463a952cd44c | note | Verification Activity: Activity - HP
63aed61d-e731-5a24-b7e1-cd552d01049b | note | Verification Activity: By - ENG
629b7c55-9012-52d8-befe-d8f7f7908625 | signoff | AUTHORITY HOLDPOINT
| checkpoint | Client Final Inspection - the signature below verifies that this ITP has been completed in accordance with the Specifications and verifies lot compliance.
| textbox | Contractor's Rep Name:
| textbox | Engineer's Rep. Name:
| date | Date:
| signoff | Add Signature