## res
type | name | values | prefix | postfix | usage count | user addable | template name | Resource Id
checklist | ITP 09 - Application of Waterproofing Template (Kitchen, Laundry and Cleaners) | [5 empty] | ITP 09 - Application of Waterproofing Template (Kitchen, Laundry and Cleaners)
section | Details
checkpoint | Obtain clearance to commence work.
checkpoint | Obtain approved shop drawings
checkpoint | Prepare substrate.
label | Surfaces must be sound, smooth and free from dust, loose matter, oil, grease or other contaminants by means of scraping, brushing, vacuuming and grinding if required
label | Substrate to be damp when applying membrane
checkpoint | Inspect prepared substrate.
label | Visual inspection
checkpoint | Install reinforcement bandage
label | Install reinforcement bandage to perimeter junctions
checkpoint | Apply Drizoro Maxseal Flex
label | Drizoro Maxseal Flex cementitious to be applied by brush or roller in two coats at a combined thickness of 2mm (DFT).
label | 1mm (WFT) per coat
label | Curing times between coats: 16-72hours
checkpoint | ELD Testing
label | Electronic Leak Detection
checkpoint | Final QA review prior to sign off. Record and document.
signoff | Hold Point