## Pipe 300-900
As per AS4058:2007 Appendix C
Test No. | [6 empty] | Date of Test:
Description: | [6 empty] | Class:
Wall Thickness: | [6 empty] | Date of Manufacture:
Age @ Test
Manufacture Date
kN Test Loads per 2.34m
|  |  | Class |  | 2 |  | Class |  | 3 |  | Class |  | 4
Size / Class / Wall |  | Cover to Steel | Proof |  | Ultimate |  | Proof |  | Ultimate |  | Proof |  | Ultimate
300 / 2,3,4 / 34 | 15 | 13mm | 35.1 | 23 | 53.82 | 23 | 53.82 | 34 | 79.56 | 30 | 70.2 | 45 | 105.3
375 / 2,3,4 / 37 | 17 | 14.5mm | 39.78 | 26 | 60.84 | 26 | 60.84 | 39 | 91.26 | 34 | 79.56 | 51 | 119.34
450 / 2 / 43 | 20 | 17mm | 46.8 | 30 | 70.2 | 30
450 / 3,4 / 50 |  | 20+mm |  |  |  | 30 | 70.2 | 45 | 105.3 | 40 | 93.6 | 60 | 140.4
525 / 2 / 46 | 23 | 17.4mm | 53.82 | 35 | 81.9 | 35
525 / 3,4 / 59 |  | 20+mm |  |  |  | 35 | 81.9 | 52 | 121.68 | 46 | 107.64 | 69 | 161.46
600 / 2 / 49 | 26 | 18.9mm | 60.84 | 39 | 91.26 | 39
600 / 3,4 / 62 | 26 | 20+mm |  |  |  | 39 | 91.26 | 59 | 138.06 | 52 | 121.68 | 78 | 182.52
750 / 2 / 65 | 32 | 20+mm | 74.9 | 56 | 112.3 | 48
750 / 3,4 / 75 | 32 | 20+mm |  |  |  | 48 | 112.32 | 72 | 168.48 | 64 | 149.76 | 96 | 224.64
900 / 2 / 69 | 37 | 20+mm | 86.58 | 56 | 131.04 | 56
900 / 3,4 / 84 | 37 | 20+mm |  |  |  | 56 | 131.04 | 84 | 196.56 | 74 | 173.16 | 111 | 259.74
Load Application: |  | Stage | kN |  | Remarks
1
2
3
4
5
6
7
Specified Cover |  | Thickness of feeler gauge
|  | Pipe Loaded | [6 empty] | Pipe after load removed
<10 |  | 0.15 | [6 empty] | 0.1
>10, <20 |  | 0.2 | [6 empty] | 0.15
>20 |  | 0.25 | [6 empty] | 0.2
ALL AGGRESSIVE |  | 0.15 | [6 empty] | 0.1
Comments
Tested By:
MJB Industries F 17 13/06/2022 Printed Documents are Considered Uncontrolled

## Pipe 300-900 (Super Strength)
As per AS4058:2007 Appendix C
Test No. | [5 empty] | Date of Test:
Description: | [5 empty] | Class:
Wall Thickness: | [5 empty] | Date of Manufacture:
Age @ Test
Manufacture Date
kN Test Loads per 2.34m
|  |  | Class |  | 6 | Class | 8 | Class | 10
Size / Class / Wall |  | Cover to Steel | Proof |  | Ultimate | Proof | Ultimate | Proof | Ultimate
300 / 6,8,10 / ? | 15 |  | 105.3 |  | 131.04 | 140.4 | 175.5 | 175.5 | 219.96
375 / 6,8,10 / ? | 17 |  | 119.34 |  | 149.76 | 159.12 | 198.9 | 198.9 | 248.04
450 / 6,8,10 / ? | 20 |  | 140.4 |  | 175.5 | 187.2 | 234 | 234 | 292.5
525 / 6,8,10 / ? |  |  | 161.46 |  | 201.24 | 215.28 | 269.1 | 269.1 | 336.96
600 / 6,8,10 / ? | 23 |  | 182.52 |  | 229.32 | 243.36 | 304.2 | 304.2 | 381.42
750 / 6,8,10 / ? |  |  | 224.64 |  | 280.8 | 299.52 | 374.4 | 374.4 | 468
900 / 6,8,10 / ? | 26 |  | 259.74 |  | 325.26 | 346.32 | 432.9 | 432.9 | 540.54
26
32
32
37
37
Load Application: |  | Stage | kN |  | Remarks
1
2
3
4
5
6
7
Specified Cover |  | Thickness of feeler gauge
|  | Pipe Loaded |  |  |  |  | Pipe after load removed
>10, <20 |  | 0.2 |  |  |  |  | 0.15
>20 |  | 0.25 |  |  |  |  | 0.2
ALL AGGRESSIVE |  | 0.15 |  |  |  |  | 0.1
Comments
Tested By:
MJB Industries F 17 24/02/2022 Printed Documents are Considered Uncontrolled

## Pipe 1050-2100
As per AS4058:2007 Appendix C
Test No. |  |  |  | Date of Test:
Description: |  |  |  | Class:
Wall Thickness: |  |  |  | Date of Manufacture:
Age @ Test
kN Test Loads per 2.44m
|  | Class | 2 | Class | 3 | Class | 4
Pipe Size | Cover | Proof | Ultimate | Proof | Ultimate | Proof | Ultimate
1050 / 76/80/95 | 20+mm | 102.5 | 153.7 | 153.7 | 231.8 | 205 | 307.4
1200 / 82/82/102 | 20+mm | 112.2 | 168.4 | 168.4 | 253.8 | 224.5 | 336.7
1350 / 85/95/105 | 20+mm | 122 | 183 | 183 | 275.7 | 244 | 366
1500 / 90/100/120 | 20+mm | 131.8 | 197.6 | 197.6 | 297.7 | 263.5 | 395.3
1650 / 95/105/115 | 20+mm | 141.5 | 212.3 | 212.3 | 319.6 | 283 | 424.6
1800 / 100/110/140 | 20+mm | 151.3 | 226.9 | 226.9 | 339.2 | 302.6 | 453.8
2100 / / / | 20+mm | 170.8 | 256.2 | 256.2 | 385.5 | 341.6 | 512.4
Load Application: | Stage | kN | Remarks
1
2
3
4
5
6
7
Specified Cover | Thickness of feeler gauge
| Pipe Loaded |  |  |  | Pipe after load removed
>20 | 0.25 |  |  |  | 0.2
ALL AGGRESSIVE | 0.15 |  |  |  | 0.1
Comments
Tested By:
MJB Industries F 17 06/07/2022 Printed Documents are Considered Uncontrolled

## Pipe 1050-2100 (Super Strength)
As per AS4058:2007 Appendix C
Test No. |  |  |  | Date of Test:
Description: |  |  |  | Class:
Wall Thickness: |  |  |  | Date of Manufacture:
Age @ Test
kN Test Loads per 2.44m
|  | Class | 6 | Class | 8 | Class | 10
Pipe Size / Wall | Cover | Proof | Ultimate | Proof | Ultimate | Proof | Ultimate
1050 / ? | 20+mm | 307.44 | 385.52 | 409.92 | 512.4 | 512.4 | 641.72
1200 / ? | 20+mm | 336.72 | 422.12 | 448.96 | 561.2 | 561.2 | 702.72
1350 / ? | 20+mm | 366 | 458.72 | 488 | 610 | 610 | 763.72
1500 / ? | 20+mm | 395.28 | 495.32 | 527.04 | 658.8 | 658.8 | 824.72
1650 / ? | 20+mm | 424.56 | 531.92 | 566.08 | 707.6 | 707.6 | 885.72
1800 / ? | 20+mm | 453.84 | 568.52 | 605.12 | 756.4 | 756.4 | 946.72
2100 / ? | 20+mm | 512.4 | 641.72 | 683.2 | 854 | 854 | 1068.72
Load Application: | Stage | kN | Remarks
1
2
3
4
5
6
7
Specified Cover | Thickness of feeler gauge
| Pipe Loaded |  |  |  | Pipe after load removed
>20 | 0.25 |  |  |  | 0.2
ALL AGGRESSIVE | 0.15 |  |  |  | 0.1
Comments
Tested By:
MJB Industries F 17 24/02/2022 Printed Documents are Considered Uncontrolled

## Box Culvert
As per AS1597.1-2010 Appendix G
Test No. |  |  |  |  | Date of Test:
Description: |  |  |  |  | Exposure Classification:
Wall Thickness: |  |  |  |  | Date of Manufacture:
Age @ Test
kN Test Load per 1.2m section
AS1597.1
Culvert Size (Span) |  | Cover | Proof | Ultimate
300mm to 1200mm | 15 | 25mm | 112 | 202
Link Slab (Span) | 20 |  | Proof | Ultimate
300mm to 1200mm | 15 | 25mm | 112 | 202
Load Application: |  | Stage | kN | Remarks
1
2
3
4
5
6
7
Summary - For 25mm Cover to Steel
The crack shall be measured by inserting the tip of the appropriate feeler gauge along the crack at consecutive points spaced at 50mm centres over a crack length of not less than 300mm until resistance is encountered.
Test load applied 0.25 Crack
Test load removed 0.15 Crack
Comments
Tested By:
MJB Industries F 17 04/03/2022 Printed Documents are Considered Uncontrolled

## Concrete Covers
Load Test procedure as per AS4198-1994, Appendix C
Load Classifications as per AS3996:2019, Section 3 Design Requirements
Date:
Description:
Date of Manufacture:
Age @ Test
|  | Class B |  | Class C |  | Class D
|  | Proof | Ultimate | Proof | Ultimate | Proof | Ultimate
Test Load, kN (AS3996:2019) |  | 53 | 80 | 100 | 150 | 160 | 240
Load Application:
Stage | kN | Remarks
1
2
3
4
5
6
7
8
9
10
AS4198-1994, Appendix C
"C6.2 Release the test load and inspect the test specimen for unacceptable defects in accordance with Clause 6.2.4.2"
"6.2.4.2 Upon removal of the test load there shall be - no crack that is greater than a Type 1 crack as a defect as per clause 3.7.5.2"
"3.7.5.2(a) Type 1 Clearly visible cracks not extending through the component wall and whose width, as determined in accordance with Appendix C, at a depth of 3mm is not greater than 0.10mm regardless of cover.
"C7 The crack shall be measured by inserting the tip of the appropriate feeler gauge along the crack at consecutive points spaced at 50mm centres over a crack length of not less than 300mm until resistance is encountered."
Summary
Not Greater than 0.10mm Crack (Pass)
Greater than 0.10 Crack, less than 0.20mm Crack (Acceptable after repair)
Greater than 0.20mm Crack (Fail)
Comments
Tested By:

## Concrete Liners & Bases
As per AS4198-1994, Appendix C & Water Corp SPS 700
Date:
Description:
Date of Manufacture:
Age @ Test
|  | Access Covers and Frames Only |  | Access Covers and Frames Only |  | Access Covers and Frames and all other components
|  | Type L / Class B |  | Type M / Class C |  | Type H / Class D
|  | Proof | Ultimate | Proof | Ultimate | Proof | Ultimate
Test Load, kN |  | 40 | 80 | 75 | 150 | 120* | 240*
* Water Corp SPS700
Load Application:
Stage | kN | Remarks
1
2
3
4
5
6
7
8
9
10
"C6.2 Release the test load and inspect the test specimen for unacceptable defects in accordance with Clause 6.2.4.2"
"6.2.4.2 Upon removal of the test load there shall be - no crack that is greater than a Type 1 crack as a defect as per clause 3.7.5.2"
"3.7.5.2(a) Type 1 Clearly visible cracks not extending through the component wall and whose width, as determined in accordance with Appendix C, at a depth of 3mm is not greater than 0.10mm regardless of cover.
"C7 The crack shall be measured by inserting the tip of the appropriate feeler gauge along the crack at consecutive points spaced at 50mm centres over a crack length of not less than 300mm until resistance is encountered."
Summary
Not Greater than 0.10mm Crack (Pass)
Greater than 0.10 Crack, less than 0.20mm Crack (Acceptable after repair)
Greater than 0.20mm Crack (Fail)
Comments
Tested By:
MJB Industries F 17 21/06/2021 Printed Documents are Considered Uncontrolled

## kN Loadings
AS4058 extract
PER METER
| 2 | 2 | 3 | 3 | 4 | 4 | 6 | 6 | 8 | 8 | 10 | 10
| proof | ulti | proof | ulti | proof | ulti | proof | ulti | proof | ulti | proof | ulti
300 | 15 | 23 | 23 | 34 | 30 | 45 | 45 | 56 | 60 | 75 | 75 | 94
375 | 17 | 26 | 26 | 39 | 34 | 51 | 51 | 64 | 68 | 85 | 85 | 106
450 | 20 | 30 | 30 | 45 | 40 | 60 | 60 | 75 | 80 | 100 | 100 | 125
525 | 23 | 35 | 35 | 52 | 46 | 69 | 69 | 86 | 92 | 115 | 115 | 144
600 | 26 | 39 | 39 | 59 | 52 | 78 | 78 | 98 | 104 | 130 | 130 | 163
750 | 32 | 48 | 48 | 72 | 64 | 96 | 96 | 120 | 128 | 160 | 160 | 200
900 | 37 | 56 | 56 | 84 | 74 | 111 | 111 | 139 | 148 | 185 | 185 | 231
1050 | 42 | 63 | 63 | 95 | 84 | 126 | 126 | 158 | 168 | 210 | 210 | 263
1200 | 46 | 69 | 69 | 104 | 92 | 138 | 138 | 173 | 184 | 230 | 230 | 288
1350 | 50 | 75 | 75 | 113 | 100 | 150 | 150 | 188 | 200 | 250 | 250 | 313
1500 | 54 | 81 | 81 | 122 | 108 | 162 | 162 | 203 | 216 | 270 | 270 | 338
1650 | 58 | 87 | 87 | 131 | 116 | 174 | 174 | 218 | 232 | 290 | 290 | 363
1800 | 62 | 93 | 93 | 139 | 124 | 186 | 186 | 233 | 248 | 310 | 310 | 388
2100 | 70 | 105 | 105 | 158 | 140 | 210 | 210 | 263 | 280 | 350 | 350 | 438
PER LENGTH
| 2 | 2 | 3 | 3 | 4 | 4 | 6 | 6 | 8 | 8 | 10 | 10
| proof | ulti | proof | ulti | proof | ulti | proof | ulti | proof | ulti | proof | ulti
300 | 35.1 | 53.82 | 53.82 | 79.56 | 70.2 | 105.3 | 105.3 | 131.04 | 140.4 | 175.5 | 175.5 | 219.96
375 | 39.78 | 60.84 | 60.84 | 91.26 | 79.56 | 119.34 | 119.34 | 149.76 | 159.12 | 198.9 | 198.9 | 248.04
450 | 46.8 | 70.2 | 70.2 | 105.3 | 93.6 | 140.4 | 140.4 | 175.5 | 187.2 | 234 | 234 | 292.5
525 | 53.82 | 81.9 | 81.9 | 121.68 | 107.64 | 161.46 | 161.46 | 201.24 | 215.28 | 269.1 | 269.1 | 336.96
600 | 60.84 | 91.26 | 91.26 | 138.06 | 121.68 | 182.52 | 182.52 | 229.32 | 243.36 | 304.2 | 304.2 | 381.42
750 | 74.88 | 112.32 | 112.32 | 168.48 | 149.76 | 224.64 | 224.64 | 280.8 | 299.52 | 374.4 | 374.4 | 468
900 | 86.58 | 131.04 | 131.04 | 196.56 | 173.16 | 259.74 | 259.74 | 325.26 | 346.32 | 432.9 | 432.9 | 540.54
1050 | 102.48 | 153.72 | 153.72 | 231.8 | 204.96 | 307.44 | 307.44 | 385.52 | 409.92 | 512.4 | 512.4 | 641.72
1200 | 112.24 | 168.36 | 168.36 | 253.76 | 224.48 | 336.72 | 336.72 | 422.12 | 448.96 | 561.2 | 561.2 | 702.72
1350 | 122 | 183 | 183 | 275.72 | 244 | 366 | 366 | 458.72 | 488 | 610 | 610 | 763.72
1500 | 131.76 | 197.64 | 197.64 | 297.68 | 263.52 | 395.28 | 395.28 | 495.32 | 527.04 | 658.8 | 658.8 | 824.72
1650 | 141.52 | 212.28 | 212.28 | 319.64 | 283.04 | 424.56 | 424.56 | 531.92 | 566.08 | 707.6 | 707.6 | 885.72
1800 | 151.28 | 226.92 | 226.92 | 339.16 | 302.56 | 453.84 | 453.84 | 568.52 | 605.12 | 756.4 | 756.4 | 946.72
2100 | 170.8 | 256.2 | 256.2 | 385.52 | 341.6 | 512.4 | 512.4 | 641.72 | 683.2 | 854 | 854 | 1068.72