## Table 1
CEMENT RECORDS Use this form when the supplier IS NOT a ‘Quality Endorsed Company’. (Exception for new supply). | [12 empty] | QUARTER ENDING: Mar  Jun  Sep  Dec  Or, new supplier or new type 
Minimum Frequency - QUARTERLY / TYPE / SUPPLIER. 1. Retain a manufacturer's test certificate for each Type per Supplier per Quarter. 2. Record details and compare to minimum acceptable specifications. Note: This form shall also be completed for a new supplier or new type prior to or upon delivery. | [12 empty] | If non-conforming do the following: a. Advise the designated quality coordinator of non-conformance and provide them with a copy of this form. – NCR shall be raised. b. Identify unused cement on site, reject if outside minimum specification. c. Notify supplier of non-conformance. d. Examine test performance of completed products/cylinders to identify potential production defects.
|  |  | DATE |  |  | SUPPLIER |  |  |  |  | DOCKET No. | CERTIFICATE No. |  | CEMENT TYPE | QA INITIALS
[15 empty] | Properties meet AS3972 |  |  |  | Cement meets Civilmart Poles Spec.
[15 empty] | Yes |  |  | No | Yes |  | No
All cements shall comply with the relevant clauses of AS3972 table 1, except that: Poles Cement Specification a. All types (except GB) shall contain no mineral additions without prior written agreement from Civilmart Poles. b. The following restrictions shall apply: Particular cements which do not comply with these latter requirements can be used but only after gaining written approval from the Regional/Area or Manufacturing Manager. Certain products, contracts or processes may require individual specifications. * Minimum fineness indices should be agreed with individual suppliers during contract negotiations but should not be less than these values. ** It is recommended that the clinker or OPC used to make the blend have a C3S as indicated for GB. Ideally the blend should contain at least 75% by mass of OPC.
TYPE | **C3S content | Fineness Index * |  |  | Initial Set - Hrs. |  | Total Alkali NA20 equivalent |  |  | SO3 content | C3A (informative)
GP | > 55% |  350 |  |  | < 2.5 |  | < 0.8% |  |  | < 3.0 % | Record Result to 0.1%
GB |  55% | Max.15% on 45m sieve |  |  | < 3.0 |  | < 0.8% |  |  | < 3.0 % | Record Result to 0.1%
HE |  50% | > 380 |  |  | < 2.5 |  | < 0.8% |  |  | < 3.0 % | Record Result to 0.1%
SR | > 55% | > 330 |  |  | < 3.0 |  | < 0.8% |  |  | < 3.0 % | Record Result to 0.1%
Document History:
|  |  |  | Version No.: |  |  |  | Date: | Description |  |  |  |  | Made by |  |  | Reviewed by |  |  | Approved by
|  |  |  | 1 |  |  |  | 02/072024 | Initial Issue |  |  |  |  | Joshua Myhill |  |  | Joshua Myhill |  |  | Joshua Myhill
Document ID: POLES_QA_FOR_001_Cement Records | [11 empty] | Version No.: 1 |  |  |  | Approved By: Joshua Myhill (Operations Supervisor)
This is a controlled document managed by Civilmart. UNCONTROLLED if printed | [15 empty] | Effective Date: 02/07/2024 | [5 empty] | Revision Date: 02/07/2026