## res
type | name | values | prefix | postfix | usage count | user addable | template name | Resource Id
checklist | QA - 001 - Cement Records | [5 empty] | QA - 001 - Cement Records V1
section | Cement Records
checkpoint-no-status | Details
date | QUARTER ENDING:
bool | Or, new supplier or new type
date | DATE
textbox | SUPPLIER
textbox | DOCKET No.
textbox | CERTIFICATE No.
textbox | CEMENT TYPE
checkpoint | Properties meet AS3972
checkpoint | Cement meets Civilmart Poles Spec.
checklist | QA - 002 - Fly Ash and Admixtures Record | [5 empty] | QA - 002 - Fly Ash and Admixtures Record V1
section | Fly Ash and Admixtures Record
checkpoint-no-status | Details
date | QUARTER ENDING:
bool | Or, new supplier or new type
bool | Review / approval from Engineering Department
section | PART 1 - FLY ASH
checkpoint-no-status | Details
label | Civilmart Poles Minimum Acceptable Specification:
label | Moisture 1% max, >75% passing 45μm sieve, loss on ignition <4%
label | Density and available alkali must be reported
label | i.e. apart from these Civilmart Poles requirements, all other properties must meet AS 3582.1 Grade "Fine" (refer to fly ash certificate)
date | DATE
textbox | SUPPLIER
textbox | DOCKET No.
textbox | CERTIFICATE No.
textbox | FLY ASH TYPE
checkpoint | Remaining properties meet AS3582.1
checkpoint | Meets Civilmart Poles Spec.
section | PART 2 - ADMIXTURES
checkpoint-no-status | Details
label | Certificate of Analysis (CoA) to be obtain to provide records for investigative/comparison purposes. Refer to ITP for required frequency.
date | DATE
textbox | SUPPLIER
textbox | DOCKET No.
textbox | CERTIFICATE No.
textbox | ADMIXTURE TYPE
textbox | BRAND NAME
checklist | QA - 003 - Aggregates Visual Inspection | [5 empty] | QA - 003 - Aggregates Visual Inspection V1
section | Aggregates Visual Inspection
checkpoint-no-status | Details
date | DATE
textbox | TIME
textbox | SUPPLIER
textbox | AGG. SIZE
textbox | VISUAL: SHAPE
textbox | VISUAL: FOREIGN MATTER
checkpoint | FIRE ANTS CHECK
checklist | QA - 007 - Reinforcement Inspection | [5 empty] | QA - 007 - Reinforcement Inspection V3
section | Record of annual UTS (MPa)
checkpoint | Acceptable
date | Date of last annual test:
textbox | Specification, Min UTS.
textbox | Average of the 3 results.
date | Next Test Due
section | REINFORCEMENT SIZE
checkpoint | Acceptable
textbox | Coil/Batch No.
date | DATE: Delivered
date | DATE: Inspected or Tested
textbox | Visual inspections: Dimensions
textbox | Visual inspections: Rust
textbox | Visual inspections: Surface oil
button | Compliant with specified on site mass limits? | Yes,No
checklist | QA - 008 - Fabricated Reinforcement Inspection | [5 empty] | QA - 008 - Fabricated Reinforcement Inspection V1
section | Fabricated Reinforcement Inspection
checkpoint | ACCEPTED
textbox | ITEM DESCRIPTION AND SUPPLIER
button | Supplier QEC | Yes,No
label | DELIVERY DETAILS
date | Date Received
textbox | Quantity Received
textbox | Sample Size
textbox | RELEVANT DRAWING OR SPECIFICATION (or sample)
checklist | QA - 009 - Fittings Inspection | [5 empty] | QA - 009 - Fittings Inspection V1
section | Fittings Inspection
checkpoint | ACCEPTED
textbox | ITEM DESCRIPTION AND SUPPLIER
button | Supplier QEC | Yes,No
label | DELIVERY DETAILS
date | Date Received
textbox | Quantity Received
textbox | Sample Size
textbox | RELEVANT DRAWING OR SPECIFICATION (or sample)
checklist | QA - 016 - Assembled Product Inspection | [5 empty] | QA - 016 - Assembled Product Inspection V1
section | Assembled Product Inspection
checkpoint | CHECKED
textbox | CAGE SIZE / TYPE
textbox | CAGE TAG #
textbox | MOULD #
textbox | DRAWING #
textbox | REVISION NUMBER
textbox | # STUDS / TIP FERRULES
button | ANTI-ACCESS BARS | Yes,No
textbox | # LUGS / BUTT-EARTHS
textbox | # STRANDS
button | CHECK FOR CROSSED STRANDS | Yes,No
button | ALL JOINT BARS WELDED | Yes,No
button | STUD/LUG AS PER DESIGN | Yes,No
button | JOINT RING | Yes,No
button | LIFT TUBES CHECKED | Yes,No
button | SEEMS SCRAPED | Yes,No
button | MOULD OILED | Yes,No
button | PLATES OILED | Yes,No
button | BARREL/WEDGES SEATED | Yes,No
button | CLEARANCE CHECK | Yes,No
textbox | COIL # ON PACKAGE
checkpoint | PRODUCT ACCEPTED
checklist | QA - 028 - Load Visual Inspection | [5 empty] | QA - 028 - Load Visual Inspection V1
section | Load Visual Inspection
checkpoint | Load
date | Date
textbox | Carrier
textbox | Client
textbox | Loading Docket No.
textbox | Loaded by (Loader & Dogman Initials)
checkpoint | Fire Ants Check (QLD only)
checklist | QA - 060 - First Up Product Mould Inspection | [5 empty] | QA - 060 - First Up Product Mould Inspection V1
section | First Up Product Mould Inspection
checkpoint-no-status | Details
date | Date:
textbox | Worker Completing Mould Inspection:
textbox | Pole Type / Size:
textbox | Mould No.:
bool | New Mould
bool | Mould from repair
bool | Mould From Storage
section | DIMENSIONAL CHECKS
checkpoint | Tip Diameter
textbox | DESIGN
textbox | ACTUAL
label | TOLERANCE
label | POLES: ± 2 mm
label | PILES: + 10 mm, - 5 mm
checkpoint | Butt Diameter
textbox | DESIGN
textbox | ACTUAL
label | TOLERANCE
label | POLES: ± 2 mm
label | PILES: + 10 mm, - 5 mm
checkpoint | Distance from butt to depth marker
textbox | DESIGN
textbox | ACTUAL
label | TOLERANCE
label | POLES: ± 100mm
label | PILES: N/A
checkpoint | Distance from butt to Name plate location
textbox | DESIGN
textbox | ACTUAL
label | TOLERANCE
label | POLES: ± 100mm (Unless interference occurs)
label | PILES: N/A
checkpoint | Specified Product Length
textbox | DESIGN
textbox | ACTUAL
label | TOLERANCE
label | POLES: ± 50mm Poles
label | PILES: + 50mm, - 0mm
section | MOULD CHECKS
checkpoint | Does the mould have all locating pins
checkpoint | Has the mould been clean thoroughly including weld spatter?
checkpoint | Have all unused locating holes been filled
checkpoint | Have the seams been scraped
checkpoint | Are there any cracks in the mould
checkpoint | Have running rings been secured correctly?
checkpoint | Have mould sections been sealed with silicone and secured correctly?
section | FINISHED PRODUCT VISUAL CHECKS
checkpoint-no-status | Details
date | Date:
textbox | Product No.:
checkpoint | IS THE FOLLOWING NOTICEABLE?
label | BULGES, INDENTS, HOLES, SEEM BLEEDS, RUST MARKS, DIRT MARKS, FOREIGN MATTER OR SILICONE