## zres_siteapp_NEW
Id | Type | Name | Values | Prompting Name | Postfix | Resource Id
57ca3572-95d6-40a2-9175-3c37df8c5921 | checklist | Internal Wet Areas |  | Internal Wet Areas
153bf66e-6949-4c0a-8da3-3295de21d52b | section | Details
7425ce43-a605-44d7-be8d-70ffebb9f38f | checkpoint | Apply Polybit PVC primer to all PVC drains and pipes - Apply selected primer at a rate of 100ml/m2 as per datasheet & application guidelines
c22e1673-e624-54d9-afe0-8d378f056ed8 | note | Attach relevant photos
efa1e8f6-fed1-42d0-b8fb-ce043f1eb65d | checkpoint | Primer substrate with Polybit Hydrapoxy/polyprime - Apply selected primer at a rate of 150-200 gr/m2 as per datasheet & application guidelines
983068d4-52f3-4802-9ba7-257db2173b30 | checkpoint | Install alluminium waterstops to door entries and showers as per builder's FFL.
52bae93b-9469-5c46-9cec-b2b9817151d8 | note | Attach relevant photos
80962e00-83d4-4a59-9b26-517848589bec | checkpoint | Seal all joints, gaps, cracks and penetrations with Polybit HydraFlex polurethane sealant. - Apply selected sealant as per datasheet & application guidelines
8fc52780-0867-5858-bc81-287228abd735 | note | Attach relevant photos
ca71c104-63c3-4915-b6bb-cbe7bdfaa1d1 | checkpoint | Apply 1st coat of Polybit Hydraguard on floors - Apply selected membrane at a rate of 1.5kg/m2 as per datasheet & application guidelines
a2f0dc47-9e46-54fd-90d5-0c4f867b8205 | note | Attach relevant photos
3f565a9d-1224-4929-b317-69e817998192 | checkpoint | Apply 2nd coat of Polybit Hydraguard on floors - Apply selected membrane at a rate of 1.5kg/m2 as per datasheet & application guidelines
4914c4bf-bcc8-52be-8d09-4df597c8e2cb | note | Attach relevant photos
a07461c6-6bda-431f-95c3-f4c908c0b105 | checkpoint | Waterproof walls of shower and vanity section up to 1.8m/ceiling. Seal taps and the like. 2x coats required
f2ca00c3-68e5-4cb2-b003-12339a0fd5e0 | checkpoint | Dry day for second coat (if required).
6fe3ba51-4375-5230-9a53-20c67419a4fe | note | Apply Polybit Hybrid 150 to walls where required as per data sheet and application guidelines.
eff69d84-90b9-4e6b-8869-ac046478b6ae | checkpoint | Flood test for a minimum of 24 hours.
72587a87-5037-4260-bed9-97581efad29d | checkpoint | Carry out dry film thickness test using positector coating thickness inspection instruction. - Review result against datatsheet & application guidelines
ae85212d-9ed0-5c07-adc5-ac5436181317 | note | Attach relevant photos
1ba158de-ef55-4aea-9628-24f798c3251e | checkpoint | Final sign off - All general waterproofing work completed as per the above ITP
5ad0e72e-8174-5134-bd30-a3dc9349190b | note | HOLDPOINT - Once all above items have been signed off work may proceed
10d89586-d3f7-4ba0-97ca-4821b7698e4a | checklist | Balcony Waterproofing (+Apply Polyguard) |  | Balcony
bd381b56-2481-4700-b408-9ba5a8a076dc | section | Details
cd16dabb-25d7-47af-81a8-6c4c89185493 | checkpoint | Apply Polybit PVC primer to all PVC drains and pipes - Apply selected primer at a rate of 100ml/m2 as per datasheet & application guidelines
b1c3725d-99ef-54fe-97cc-4c1b3337fe48 | note | Attach relevant photos
104442a4-bcaf-4e72-accb-26642e87a9e4 | checkpoint | Prime substrate with Polybit Hydrapoxy or PU primer - Apply selected primer at a rate of 150-200 gr/m2 as per datasheet & application guidelines
29cfeb35-e18e-5325-a42d-e5c1bf95dc6e | note | Attach relevant photos
5552ed4d-6345-4573-af9c-635a7b5a3887 | checkpoint | Seal all corners, joints, gaps, cracks and penetrations with Polybit HydraFlex polurethane sealant - Apply selected sealant as per datasheet & application guidelines
1e6ad2da-0338-5cc5-841b-be9833f25bb5 | note | Attach relevant photos
7d0bdd84-81f6-42b9-9002-5a32c5296d9d | checkpoint | Apply 1st coat of Polybit Hydraguard PU on floors with a turnup of 100mm on walls - Apply selected membrane at a rate of 1.5kg/m2 as per datasheet & application guidelines
7e8f6438-5a52-4325-8b5f-b85874975d51 | checkpoint | Apply 2nd coat of Polybit Hydraguard PU on floors with a turnup of 100mm on walls - Apply selected membrane at a rate of 1.5kg/m2 as per datasheet & application guidelines
88efd542-5125-4672-a740-1d236f825d37 | checkpoint | Dry day for second coat (if required).
17220715-7bc6-4a01-a99a-1eb04b5e0520 | checkpoint | Carry out dry film thickness test using positector coating thickness inspection instruction. - Review result against datatsheet & application guidelines
40c60128-d659-519d-9d51-73854012849b | note | Attach relevant photos
787731ab-458c-46be-93d3-61e09d9ea716 | checkpoint | Apply polyguard protective UV topcoat. Apply selected topcoat at a rate of 0.2-0.6kg/m2 in one coat as per data sheet and application guidelines
f7765cb5-3b5c-40f5-b478-ca24aa027221 | checkpoint | Attach photos for the drainage conduit.
b3992298-f2e0-5e26-9206-2959c7683f0c | note | Attach relevant photos
ee3fac26-31f0-4fff-af73-9627f952dd78 | checkpoint | If required - Rectification of defective works for failure of flood test/thickness test & all works completed.
2746683a-d136-526b-94c4-0a3fe2271e00 | note | Attach relevant photos
6f170e84-ebce-433b-9af7-6e10e6e83265 | checkpoint | Final sign off - All general waterproofing work completed as per the above ITP
574e1d47-bed5-5445-b290-c855549fc827 | note | HOLDPOINT - Once all above items have been signed off work may proceed