## Sheet1
Top Coat Rectification
SECTION | BATCH DETAIL NUMBER OF PRODUCTS
Checkpoint | Enviro Shield
Checkpoint | Enviro Flex FC/ Sika Flex FC
Checkpoint | Enviro 250 NS
SECTION | PRE COMMENCEMENT
Checkpoint | Material Management & Storage
Label | Store materials in a dry, clean place away from direct sunlight.
SECTION | SUBSTRATE PREPERATION: AS 4654.2-2012
Label | Ensure Inherited Surface is prepared to receive primer application. Properly prepare the identified areas (for removal and reinstatement of top coat only) by mechanically abrading with the use of a Polyvac or Pressure Washer - Rotary Walk Behind (4000PSI) to remove the existing top coat and provide adequate surface preparation by removing contamination and any delaminating material to allow for optimal bonding. The pressure washer shall be used to clean substrate so that it is free of mould, paint, sealers, coatings, curing agents, loose particles and other contamination or foreign matter that may interfere with the adhesion. Inspect existing membrane to ensure its integrity prior to proceeding to the next steps.
SECTION | ENVIRO SHIELD- PRIME COAT
Checkpoint | Weather/RH
Label | Apply within 10-35°C RH must be 0-85%
Checkpoint | Application
Label | Add Enviro Shield Part B (grey liquid hardener) to the Enviro Shield Part A (base Thoroughly mix with a mechanical mixer at low speed (less than 400 RPM) prior to application. Mix for 5 minutes or until uniform. Allow to stand 5 minutes after mixing and then mix again for a minute. Overlap the existing top coat a min of 100mm, Protect the primed substrate from all contamination.
SECTION | BOND BREAKER
Label | • Apply Enviro Flex FC/compatible sealant to form smooth flexible cove to all internal corners, penetrations and joints. • This is to be a 15mm x 15mm coved fillet as per AS4654.1 class III membrane requirements for external areas. • Allow to cure prior to over coating with membrane coats.
SECTION | Enviro 250 NS - First Coat
Checkpoint | Weather/RH
Label | Apply within 10-35°C RH must be 0-85%
Checkpoint | Mixing
Label | • Enviro 250 NS should be thoroughly mixed with a mechanical mixer at low speed (less than 400 RPM) prior to application.
Checkpoint | Application
Label | • Enviro 250 NS to be applied by roller on previously applied primer and cut in with brush on terminations. • Allow for re-coating window re-coating as per Data Sheet recommendation before proceeding with second coat.
SECTION | Enviro 250 NS - Second Coat
Checkpoint | Weather/RH
Label | Apply within 10-35°C RH must be 0-85%
Checkpoint | Mixing
Label | • Enviro 250 NS should be thoroughly mixed with a mechanical mixer at low speed (less than 400 RPM) prior to application.
Checkpoint | Application
Label | • Enviro 250 NS to be applied by roller on previously applied top coat (the first coat) and cut in with brush on terminations. • Allow membrane to cure as per Data Sheet recommendations.
Checkpoint | QA TESTING
Label | Inspect after installation of reinforcement/finishes to check for any damage to waterproofing and rectify as required.
SECTION | FINAL BUILDERS SIGN OFF
SIGNOFF | Final Sign off.